## raw data
Table X. Olivine and monticellite unit-cell parameters as a function of temperature.
OLIVINE GROUP
Sample No.a and T (°C) | a (Å) | ±1s standard deviation | b (Å) | ±1s standard deviation | c (Å) | ±1s standard deviation | V (Å3) | ±1s standard deviation
Forsterite Fo100Fa0 |  | DL from MDD
22 | 4.7545 | 0.0002 | 10.1971 | 0.0004 | 5.9815 | 0.0003 | 290 | 0.02
66 | 4.7562 | 0.0002 | 10.202 | 0.0005 | 5.9844 | 0.0003 | 290.38 | 0.02
113 | 4.758 | 0.0002 | 10.2072 | 0.0004 | 5.9869 | 0.0002 | 290.76 | 0.01
172 | 4.76 | 0.0002 | 10.2147 | 0.0005 | 5.9906 | 0.0003 | 291.27 | 0.02
228 | 4.7623 | 0.0002 | 10.2219 | 0.0004 | 5.9945 | 0.0002 | 291.81 | 0.01
278 | 4.7642 | 0.0002 | 10.2291 | 0.0004 | 5.9981 | 0.0002 | 292.31 | 0.01
328 | 4.7666 | 0.0002 | 10.2361 | 0.0005 | 6.0019 | 0.0003 | 292.84 | 0.02
378 | 4.7685 | 0.0002 | 10.2439 | 0.0004 | 6.0062 | 0.0003 | 293.39 | 0.01
428 | 4.7707 | 0.0002 | 10.2508 | 0.0004 | 6.0098 | 0.0002 | 293.9 | 0.01
478 | 4.773 | 0.0002 | 10.2583 | 0.0005 | 6.0138 | 0.0002 | 294.45 | 0.02
528 | 4.7752 | 0.0002 | 10.2652 | 0.0004 | 6.0179 | 0.0002 | 294.98 | 0.01
578 | 4.7775 | 0.0002 | 10.273 | 0.0004 | 6.022 | 0.0002 | 295.55 | 0.02
628 | 4.7798 | 0.0002 | 10.2813 | 0.0005 | 6.0259 | 0.0002 | 296.13 | 0.02
678 | 4.7822 | 0.0002 | 10.2888 | 0.0005 | 6.0301 | 0.0002 | 296.7 | 0.02
728 | 4.7847 | 0.0002 | 10.2963 | 0.0005 | 6.0341 | 0.0002 | 297.27 | 0.02
778 | 4.7867 | 0.0002 | 10.3043 | 0.0005 | 6.0383 | 0.0002 | 297.83 | 0.02
828 | 4.7894 | 0.0002 | 10.3124 | 0.0005 | 6.0424 | 0.0003 | 298.43 | 0.02
878 | 4.7914 | 0.0002 | 10.3203 | 0.0005 | 6.0465 | 0.0003 | 298.99 | 0.02
928 | 4.7943 | 0.0003 | 10.3289 | 0.0005 | 6.0512 | 0.0003 | 299.65 | 0.02
22 (after)b | 4.7545 | 0.0002 | 10.1968 | 0.0004 | 5.9811 | 0.0002 | 289.97 | 0.02
Difference-22b | 0 |  | 0.0003 |  | 0.0004 |  | 0.03
Olivine |  | NMNH 135842
22 | 4.76252 | 0.00021 | 10.22663 | 0.00044 | 5.99359 | 0.00028 | 291.9151 | 0.0133
66 | 4.764 | 0.00017 | 10.23174 | 0.00032 | 5.99637 | 0.00022 | 292.2872 | 0.0128
113 | 4.76546 | 0.0002 | 10.23734 | 0.00045 | 5.99967 | 0.00028 | 292.6979 | 0.0165
172 | 4.76808 | 0.00016 | 10.24437 | 0.00041 | 6.00376 | 0.00022 | 293.2599 | 0.0133
228 | 4.77023 | 0.00016 | 10.25181 | 0.00041 | 6.00774 | 0.00024 | 293.7991 | 0.0138
278 | 4.77239 | 0.000190544 | 10.25813 | 0.000464451 | 6.01197 | 0.00023818 | 294.3205 | 0.01500534
328 | 4.77464 | 0.00017 | 10.26542 | 0.0004 | 6.01558 | 0.0002 | 294.8455 | 0.0135
378 | 4.77721 | 0.000218937 | 10.27311 | 0.000449397 | 6.0196 | 0.00023046 | 295.4227 | 0.01578651
428 | 4.77905 | 0.00023 | 10.2795 | 0.00044 | 6.02312 | 0.00025 | 295.8933 | 0.0165
478 | 4.78121 | 0.00018 | 10.28739 | 0.00036 | 6.02653 | 0.00023 | 296.4218 | 0.0142
528 | 4.78343 | 0.00019 | 10.29329 | 0.00041 | 6.03019 | 0.00023 | 296.9098 | 0.0146
578 | 4.78545 | 0.00017 | 10.3005 | 0.0004 | 6.03282 | 0.00024 | 297.3731 | 0.014
Olivine |  | NMNH 135836
22 | 4.78484 | 0.00024244 | 10.31497 | 0.00045936 | 6.02906 | 0.00029348 | 297.567 | 0.0186296
63 | 4.78654 | 0.000266288 | 10.31843 | 0.000435744 | 6.03168 | 0.000254184 | 297.902 | 0.01791392
107 | 4.78781 | 0.000216904 | 10.32366 | 0.000410976 | 6.03515 | 0.000262568 | 298.3038 | 0.01643904
162 | 4.79012 | 0.000261492 | 10.33068 | 0.000427896 | 6.03899 | 0.00029715 | 298.8406 | 0.01877988
216 | 4.79264 | 0.000264411 | 10.33586 | 0.00050364 | 6.04256 | 0.000339957 | 299.3248 | 0.02039742
266 | 4.79458 | 0.000275176 | 10.34328 | 0.000450288 | 6.04732 | 0.000300192 | 299.8966 | 0.01951248
316 | 4.79691 | 0.00022 | 10.34891 | 0.00035 | 6.05142 | 0.00024 | 300.4096 | 0.0155
366 | 4.79873 | 0.000191556 | 10.35487 | 0.000383112 | 6.05496 | 0.00026605 | 300.8718 | 0.01606942
416 | 4.80116 | 0.00022 | 10.36094 | 0.00035 | 6.0588 | 0.00024 | 301.3924 | 0.0156
466 | 4.80322 | 0.00022 | 10.36737 | 0.00044 | 6.06137 | 0.00026 | 301.8366 | 0.0171
516 | 4.80566 | 0.000320814 | 10.37288 | 0.000579933 | 6.06455 | 0.000320814 | 302.3092 | 0.02245698
Olivine |  | NMNH 135839
22 | 4.78836 | 0.00018 | 10.32827 | 0.00039 | 6.03472 | 0.00026 | 298.4498 | 0.0158
66 | 4.79019 | 0.00021 | 10.33322 | 0.00038 | 6.03751 | 0.00026 | 298.845 | 0.0162
113 | 4.79233 | 0.000265392 | 10.33878 | 0.000464436 | 6.04067 | 0.000298566 | 299.2961 | 0.01979382
172 | 4.79348 | 0.000215175 | 10.34537 | 0.000453 | 6.04425 | 0.00024915 | 299.7358 | 0.01710075
228 | 4.79684 | 0.00018 | 10.35198 | 0.00046 | 6.05014 | 0.00031 | 300.4305 | 0.0179
278 | 4.79837 | 0.0002808 | 10.3583 | 0.0004576 | 6.05341 | 0.0002808 | 300.8725 | 0.019552
328 | 4.80094 | 0.00023 | 10.36374 | 0.00042 | 6.0581 | 0.00029 | 301.4248 | 0.0184
378 | 4.80355 | 0.00021816 | 10.36927 | 0.000458136 | 6.06127 | 0.000316332 | 301.9076 | 0.01887084
428 | 4.80634 | 0.00029 | 10.37541 | 0.00049 | 6.06332 | 0.00031 | 302.3641 | 0.0212
478 | 4.80876 | 0.000285168 | 10.38032 | 0.000559368 | 6.06484 | 0.00060324 | 302.7354 | 0.0290652
Olivine |  | NMNH 135816
22 | 4.80139 | 0.000254952 | 10.3872 | 0.000467412 | 6.05675 | 0.000276198 | 302.0681 | 0.01890894
66 | 4.80245 | 0.000260976 | 10.39025 | 0.000456708 | 6.0591 | 0.00027185 | 302.3408 | 0.0190295
113 | 4.80496 | 0.00032 | 10.39566 | 0.00041 | 6.06237 | 0.00025 | 302.8201 | 0.02
172 | 4.8069 | 0.00032 | 10.40209 | 0.00054 | 6.06655 | 0.0003 | 303.3383 | 0.0224
228 | 4.80915 | 0.00028 | 10.40849 | 0.00039 | 6.07067 | 0.00024 | 303.8732 | 0.0186
278 | 4.81016 | 0.00025 | 10.4132 | 0.00042 | 6.07512 | 0.00025 | 304.2978 | 0.0181
328 | 4.81383 | 0.000313113 | 10.41962 | 0.000421083 | 6.07952 | 0.000269925 | 304.938 | 0.02040633
378 | 4.81623 | 0.0003036 | 10.42422 | 0.00047564 | 6.08257 | 0.00028336 | 305.3783 | 0.0204424
428 | 4.81777 | 0.00032 | 10.42884 | 0.00051 | 6.08597 | 0.00036 | 305.7819 | 0.0228
478 | 4.81928 | 0.00046189 | 10.43477 | 0.00055913 | 6.08845 | 0.000352495 | 306.1764 | 0.02807805
Fayalite Fo0Fa100 |  | DL
22 | 4.8203 | 0.00019 | 10.47803 | 0.00043 | 6.08852 | 0.00029 | 307.5144 | 0.0174
63 | 4.82107 | 0.0004614 | 10.48364 | 0.0006921 | 6.09165 | 0.00039988 | 307.8858 | 0.0313752
107 | 4.82361 | 0.000267076 | 10.48842 | 0.000510928 | 6.09609 | 0.000325136 | 308.4139 | 0.02136608
162 | 4.82621 | 0.000307224 | 10.494 | 0.000563244 | 6.09942 | 0.000422433 | 308.9125 | 0.02483394
216 | 4.82817 | 0.000238161 | 10.50089 | 0.000521686 | 6.10382 | 0.000374253 | 309.4643 | 0.02188813
266 | 4.83001 | 0.000193932 | 10.50419 | 0.000527926 | 6.10693 | 0.000398638 | 309.8376 | 0.0226254
316 | 4.83294 | 0.00033 | 10.50941 | 0.00063 | 6.11207 | 0.00058 | 310.4402 | 0.0294
Monticellite |  | NMNH C2796
22 | 4.82822 | 0.00017576 | 11.10814 | 0.00037349 | 6.38755 | 0.000230685 | 342.5805 | 0.0140608
66 | 4.82964 | 0.00014 | 11.11234 | 0.00032 | 6.39089 | 0.00022 | 342.9895 | 0.0125
113 | 4.83163 | 0.00016 | 11.11656 | 0.00033 | 6.39465 | 0.00022 | 343.4639 | 0.0129
172 | 4.83421 | 0.00017136 | 11.12208 | 0.00045288 | 6.39985 | 0.00029376 | 344.0971 | 0.0162792
228 | 4.83642 | 0.00016478 | 11.12799 | 0.00042372 | 6.40402 | 0.00025894 | 344.6623 | 0.0154187
278 | 4.83907 | 0.000218992 | 11.1354 | 0.000465358 | 6.40897 | 0.000314801 | 345.3476 | 0.01847745
328 | 4.84131 | 0.000216592 | 11.1404 | 0.000487332 | 6.41385 | 0.000311351 | 345.9258 | 0.01841032
378 | 4.84368 | 0.000197952 | 11.14752 | 0.000507252 | 6.41815 | 0.000284556 | 346.5478 | 0.01756824
428 | 4.84616 | 0.000204731 | 11.15371 | 0.000445591 | 6.42296 | 0.000301075 | 347.1782 | 0.01734192
478 | 4.84842 | 0.00021 | 11.16069 | 0.00046 | 6.42749 | 0.00031 | 347.8022 | 0.0175
528 | 4.85091 | 0.00018675 | 11.16694 | 0.00048555 | 6.43194 | 0.0003486 | 348.417 | 0.0185505
578 | 4.85336 | 0.00017 | 11.17444 | 0.00048 | 6.43644 | 0.00037 | 349.0713 | 0.0189
628 | 4.85628 | 0.000182704 | 11.1803 | 0.000445341 | 6.44174 | 0.000296894 | 349.7517 | 0.01758526
678 | 4.85955 | 0.000187264 | 11.18633 | 0.00052668 | 6.44618 | 0.0002926 | 350.4178 | 0.01790712
728 | 4.86216 | 0.00014 | 11.19362 | 0.00044 | 6.45172 | 0.00025 | 351.1357 | 0.0156
778 | 4.86512 | 0.00024 | 11.20081 | 0.0006 | 6.45694 | 0.00038 | 351.8599 | 0.0239
828 | 4.86775 | 0.000197928 | 11.20601 | 0.00060478 | 6.46234 | 0.00032988 | 352.5084 | 0.02067248
878 | 4.87119 | 0.000170032 | 11.21209 | 0.000541977 | 6.46699 | 0.000308183 | 353.2022 | 0.01880979
928 | 4.87436 | 0.000191952 | 11.2186 | 0.000575856 | 6.47227 | 0.000298592 | 353.9263 | 0.02004832
22 (after)b | 4.82844 | 0.000208736 | 11.10764 | 0.000482702 | 6.38973 | 0.000313104 | 342.6971 | 0.01813394
Difference-22b | -0.00022 |  | 0.0005 |  | -0.00218 |  | -0.1166
Monticellite |  | AMNH 27907
22 | 4.8237 | 0.000258324 | 11.10854 | 0.000530244 | 6.38422 | 0.000326304 | 342.0939 | 0.02093784
65 | 4.8252 | 0.00033 | 11.11319 | 0.0005808 | 6.38705 | 0.0003828 | 342.4952 | 0.022572
110 | 4.82693 | 0.000299975 | 11.1187 | 0.000527956 | 6.39098 | 0.000347971 | 342.9988 | 0.02171819
166 | 4.83053 | 0.000334698 | 11.1238 | 0.000566412 | 6.39584 | 0.000373317 | 343.6735 | 0.0231714
222 | 4.8316 | 0.000322432 | 11.13026 | 0.000463496 | 6.40034 | 0.000292204 | 344.191 | 0.01984972
272 | 4.83415 | 0.000337466 | 11.13617 | 0.000500756 | 6.40395 | 0.000315694 | 344.7492 | 0.02111884
322 | 4.83693 | 0.00028455 | 11.14264 | 0.000500808 | 6.40994 | 0.000375606 | 345.4441 | 0.02082906
372 | 4.83993 | 0.0003669 | 11.14942 | 0.00055035 | 6.41434 | 0.0003669 | 346.1334 | 0.0258053
422 | 4.84193 | 0.000356096 | 11.15559 | 0.000588928 | 6.41847 | 0.000397184 | 346.6908 | 0.02492672
472 | 4.84374 | 0.000266016 | 11.16343 | 0.000487696 | 6.42295 | 0.000321436 | 347.3066 | 0.019397
522 | 4.84626 | 0.00028951 | 11.1682 | 0.000501075 | 6.42797 | 0.00033405 | 347.9071 | 0.02149055
572 | 4.84853 | 0.0004018 | 11.1747 | 0.0006601 | 6.43214 | 0.0004305 | 348.4983 | 0.027839
622 | 4.85155 | 0.00054852 | 11.18269 | 0.000752256 | 6.43759 | 0.000485832 | 349.2611 | 0.03620232
672 | 4.855 | 0.000432941 | 11.18762 | 0.000686734 | 6.44287 | 0.00044787 | 349.9505 | 0.03150019
722 | 4.85842 | 0.000327106 | 11.19396 | 0.000729698 | 6.44742 | 0.000390011 | 350.6426 | 0.02591686
772 | 4.86112 | 0.000410592 | 11.20001 | 0.000590226 | 6.4526 | 0.000397761 | 351.3092 | 0.03040947
822 | 4.86313 | 0.000355995 | 11.20528 | 0.000619695 | 6.45674 | 0.000408735 | 351.8453 | 0.02782035
872 | 4.86614 | 0.000431368 | 11.21263 | 0.000724082 | 6.46215 | 0.000508398 | 352.5888 | 0.03266072
922 | 4.86935 | 0.00040426 | 11.21761 | 0.000697 | 6.46703 | 0.00043214 | 353.2456 | 0.0289952
22 (after)b | 4.82343 | 0.000312576 | 11.10687 | 0.000599104 | 6.3848 | 0.00039072 | 342.0534 | 0.02630848
Difference-22b | 0.00027 |  | 0.00167 |  | -0.00058 |  | 0.0405
a. Sample sources: DL = Donald Lindsley; MDD = M. Darby Dyar; NMNH = National Museum of Natural History;
AMNH = American Museum of Natural History.
b. The designation "22 (after)" is a room-T measurement made after conclusion of heating, followed by cooling.
"Difference-22" are differences of the parameters between the two room-T data sets (which may include round-off error).
Samples with shortened data ranges either changed color (due to oxidation) by the end of an experiment or show
discontinuity in unit-cell parameters as f(T), indicating sample breakdown.

## comparison with Rietveld
Monticellite |  | AMNH 27907 | [6 empty] | Forsterite Fo100Fa0 |  | DL from MDD
25 rietveld | 4.8242 |  | 11.1096 |  | 6.3835 |  | 342.12 |  | 22 rietveld | 4.755 |  | 10.2042 |  | 5.9835 |  | 290.33
22 | 4.8237 | 0.000258324 | 11.10854 | 0.000530244 | 6.38422 | 0.000326304 | 342.0939 | 0.02630848 | 22 | 4.7545 | 0.0002 | 10.1971 | 0.0004 | 5.9815 | 0.0003 | 290 | 0.02
600 rietveld | 4.8519 |  | 11.1815 |  | 6.4374 |  | 349.24 |  | 600 rietveld | 4.7793 |  | 10.2815 |  | 6.0252 |  | 296.08
622 | 4.85155 | 0.00054852 | 11.18269 | 0.000752256 | 6.43759 | 0.000485832 | 349.2611 | 0.02630848 | 628 | 4.7798 | 0.0002 | 10.2813 | 0.0005 | 6.0259 | 0.0002 | 296.13 | 0.02
900 rietveld | 4.8692 |  | 11.2193 |  | 6.4665 |  | 353.26 |  | 900 rietveld | 4.79362 |  | 10.32975 |  | 6.05109 |  | 299.631
922 | 4.86935 | 0.00040426 | 11.21761 | 0.000697 | 6.46703 | 0.00043214 | 353.2456 | 0.02630848 | 928 | 4.7943 | 0.0003 | 10.3289 | 0.0005 | 6.0512 | 0.0003 | 299.65 | 0.02

## other olivine for comparative
Monticellite |  | AMNH 27907 | [7 empty] | Monticellite |  | NMNH C2796 | [7 empty] | forsterite synthetic | [8 empty] | fayalite tripolina | [8 empty] | co olivine |  |  |  |  | Ni olivine |  |  |  |  | glaucochroite CaMn | [5 empty] | MnMn tefroite
295 | 5 | 4.8237 | 0.0003 | 11.1085 | 0.0005 | 6.3842 | 0.0003 | 342.09 | 0.02 | 295 | 5 | 4.8282 | 0.0002 | 11.1081 | 0.0004 | 6.3876 | 0.0002 | 342.08 | 0.01 | 295 | 4.7545 | 0.0002 | 10.1971 | 0.0004 | 5.9815 | 0.0003 | 290 | 0.02 | 10 | 4.81638 | 1e-05 | 10.44704 | 1e-05 | 6.08316 | 1e-05 | 306.086 | 0.001 | 298 | 4.78197 | 10.30217 | 6.00269 | 295.721 | 300 | 4.72799 | 10.12188 | 5.91602 | 283.118 | 298 | 25 | 4.913 | 11.151 | 6.488 | 355.4 | 298 | 4.904 | 10.567 | 6.254 | 324.0858
338 | 5 | 4.8252 | 0.0003 | 11.1132 | 0.0006 | 6.3871 | 0.0004 | 342.5 | 0.02 | 339 | 5 | 4.8296 | 0.0001 | 11.1123 | 0.0003 | 6.3909 | 0.0002 | 342.49 | 0.01 | 339 | 4.7562 | 0.0002 | 10.202 | 0.0005 | 5.9844 | 0.0003 | 290.38 | 0.02 | 15 | 4.81638 | 2e-05 | 10.44709 | 4e-05 | 6.08318 | 2e-05 | 306.088 | 0.001 | 381 | 4.78467 | 10.30832 | 6.0087 | 296.361 | 381 | 4.73008 | 10.12789 | 5.91963 | 283.584 | 573 | 300 | 4.924 | 11.178 | 6.504 | 358 | 323 | 4.904720888 | 10.56924 | 6.255257054 | 324.2674
383 | 5 | 4.8269 | 0.0003 | 11.1187 | 0.0005 | 6.391 | 0.0003 | 343 | 0.02 | 386 | 5 | 4.8316 | 0.0002 | 11.1166 | 0.0003 | 6.3947 | 0.0002 | 342.96 | 0.01 | 386 | 4.758 | 0.0002 | 10.2072 | 0.0004 | 5.9869 | 0.0002 | 290.76 | 0.01 | 20 | 4.8164 | 2e-05 | 10.44725 | 4e-05 | 6.08316 | 2e-05 | 306.093 | 0.001 | 478 | 4.78796 | 10.31634 | 6.01711 | 297.21 | 478 | 4.73353 | 10.13818 | 5.92578 | 284.374 | 873 | 600 | 4.937 | 11.212 | 6.532 | 361.6 | 348 | 4.905481008 | 10.57161 | 6.256545378 | 324.4571
440 | 5 | 4.8305 | 0.0003 | 11.1238 | 0.0006 | 6.3958 | 0.0004 | 343.67 | 0.02 | 447 | 5 | 4.8342 | 0.0002 | 11.1221 | 0.0005 | 6.3999 | 0.0003 | 343.6 | 0.02 | 447 | 4.76 | 0.0002 | 10.2147 | 0.0005 | 5.9906 | 0.0003 | 291.27 | 0.02 | 25 | 4.81644 | 2e-05 | 10.44743 | 4e-05 | 6.083 | 2e-05 | 306.095 | 0.001 | 575 | 4.79198 | 10.32684 | 6.02642 | 298.223 | 507 | 4.73502 | 10.14238 | 5.9286 | 284.717 | 1073 | 800 | 4.953 | 11.237 | 6.543 | 364.2 | 373 | 4.906285264 | 10.57446 | 6.257902496 | 324.6682
500 | 5 | 4.8316 | 0.0003 | 11.1303 | 0.0005 | 6.4003 | 0.0003 | 344.19 | 0.02 | 506 | 5 | 4.8364 | 0.0002 | 11.128 | 0.0004 | 6.404 | 0.0003 | 344.16 | 0.02 | 506 | 4.7623 | 0.0002 | 10.2219 | 0.0004 | 5.9945 | 0.0002 | 291.81 | 0.01 | 30 | 4.81648 | 2e-05 | 10.44784 | 4e-05 | 6.08287 | 2e-05 | 306.101 | 0.002 | 672 | 4.79603 | 10.33763 | 6.03564 | 299.245 | 575 | 4.73761 | 10.14963 | 5.9332 | 285.298 | [6 empty] | 398 | 4.90708952 | 10.57693298 | 6.259259614 | 324.8678
553 | 5 | 4.8342 | 0.0003 | 11.1362 | 0.0005 | 6.404 | 0.0003 | 344.75 | 0.02 | 559 | 5 | 4.8391 | 0.0002 | 11.1354 | 0.0005 | 6.409 | 0.0003 | 344.85 | 0.02 | 559 | 4.7642 | 0.0002 | 10.2291 | 0.0004 | 5.9981 | 0.0002 | 292.31 | 0.01 | 35 | 4.81649 | 2e-05 | 10.44827 | 4e-05 | 6.08276 | 2e-05 | 306.109 | 0.002 | 769 | 4.80003 | 10.34861 | 6.04401 | 300.228 | 614 | 4.73922 | 10.15426 | 5.93648 | 285.683 | [6 empty] | 423 | 4.907928104 | 10.57978 | 6.260698034 | 325.0854
605 | 5 | 4.8369 | 0.0003 | 11.1426 | 0.0005 | 6.4099 | 0.0004 | 345.44 | 0.02 | 612 | 5 | 4.8413 | 0.0002 | 11.1404 | 0.0005 | 6.4139 | 0.0003 | 345.43 | 0.02 | 612 | 4.7666 | 0.0002 | 10.2361 | 0.0005 | 6.0019 | 0.0003 | 292.84 | 0.02 | 40 | 4.81654 | 2e-05 | 10.44887 | 2e-05 | 6.08256 | 1e-05 | 306.12 | 0.001 | 866 | 4.80468 | 10.36126 | 6.05283 | 301.325 | 672 | 4.7418 | 10.16105 | 5.94037 | 286.217 | [6 empty] | 448 | 4.90875688 | 10.58259 | 6.262136454 | 325.3014
659 | 5 | 4.8399 | 0.0004 | 11.1494 | 0.0006 | 6.4143 | 0.0004 | 346.13 | 0.03 | 665 | 5 | 4.8437 | 0.0002 | 11.1475 | 0.0005 | 6.4182 | 0.0003 | 346.05 | 0.02 | 665 | 4.7685 | 0.0002 | 10.2439 | 0.0004 | 6.0062 | 0.0003 | 293.39 | 0.01 | 45 | 4.81655 | 2e-05 | 10.44923 | 4e-05 | 6.08247 | 2e-05 | 306.126 | 0.002 | 963 | 4.80931 | 10.37367 | 6.06148 | 302.408 | 769 | 4.74585 | 10.1725 | 5.94726 | 287.117 | [6 empty] | 473 | 4.909629792 | 10.5854 | 6.26356862 | 325.52
712 | 5 | 4.8419 | 0.0004 | 11.1556 | 0.0006 | 6.4185 | 0.0004 | 346.69 | 0.02 | 718 | 5 | 4.8462 | 0.0002 | 11.1537 | 0.0004 | 6.423 | 0.0003 | 346.68 | 0.02 | 718 | 4.7707 | 0.0002 | 10.2508 | 0.0004 | 6.0098 | 0.0002 | 293.9 | 0.01 | 50 | 4.81659 | 2e-05 | 10.45006 | 4e-05 | 6.0823 | 2e-05 | 306.145 | 0.002 | 1060 | 4.81416 | 10.38719 | 6.07002 | 303.535 | 866 | 4.74998 | 10.18427 | 5.95459 | 288.054 | [6 empty] | 498 | 4.910507608 | 10.58823 | 6.265094596 | 325.7447
765 | 5 | 4.8437 | 0.0003 | 11.1634 | 0.0005 | 6.423 | 0.0003 | 347.31 | 0.02 | 770 | 5 | 4.8484 | 0.0002 | 11.1607 | 0.0005 | 6.4275 | 0.0003 | 347.3 | 0.02 | 770 | 4.773 | 0.0002 | 10.2583 | 0.0005 | 6.0138 | 0.0002 | 294.45 | 0.02 | 55 | 4.8166 | 2e-05 | 10.45094 | 4e-05 | 6.0822 | 2e-05 | 306.166 | 0.002 | 1157 | 4.81839 | 10.3993 | 6.07837 | 304.574 | 963 | 4.75444 | 10.19663 | 5.96202 | 289.034 | [6 empty] | 523 | 4.911419752 | 10.59122 | 6.266608064 | 325.9759
817 | 5 | 4.8463 | 0.0003 | 11.1682 | 0.0005 | 6.428 | 0.0003 | 347.91 | 0.02 | 824 | 5 | 4.8509 | 0.0002 | 11.1669 | 0.0005 | 6.4319 | 0.0003 | 347.92 | 0.02 | 824 | 4.7752 | 0.0002 | 10.2652 | 0.0004 | 6.0179 | 0.0002 | 294.98 | 0.01 | 60 | 4.81663 | 2e-05 | 10.45208 | 4e-05 | 6.08205 | 2e-05 | 306.194 | 0.002 | 1254 | 4.82319 | 10.41373 | 6.08677 | 305.723 | 1060 | 4.75875 | 10.20818 | 5.96943 | 289.984 | [6 empty] | 548 | 4.9123368 | 10.59411 | 6.268127786 | 326.205
870 | 5 | 4.8485 | 0.0004 | 11.1747 | 0.0007 | 6.4321 | 0.0004 | 348.5 | 0.03 | 877 | 5 | 4.8534 | 0.0002 | 11.1744 | 0.0005 | 6.4364 | 0.0004 | 348.57 | 0.02 | 877 | 4.7775 | 0.0002 | 10.273 | 0.0004 | 6.022 | 0.0002 | 295.55 | 0.02 | 65 | 4.81666 | 2e-05 | 10.4537 | 4e-05 | 6.08191 | 3e-05 | 306.236 | 0.002 | [5 empty] | 1157 | 4.76309 | 10.22026 | 5.97677 | 290.949 | [6 empty] | 573 | 4.91321952 | 10.59704 | 6.269660016 | 326.4336
923 | 5 | 4.8516 | 0.0005 | 11.1827 | 0.0008 | 6.4376 | 0.0005 | 349.26 | 0.04 | 929 | 5 | 4.8563 | 0.0002 | 11.1803 | 0.0004 | 6.4417 | 0.0003 | 349.25 | 0.02 | 929 | 4.7798 | 0.0002 | 10.2813 | 0.0005 | 6.0259 | 0.0002 | 296.13 | 0.02 | 70 | 4.8167 | 2e-05 | 10.45518 | 4e-05 | 6.0817 | 2e-05 | 306.274 | 0.002 | 298 | 4.78304 | 10.30347 | 6.0029 | 295.834 | 1254 | 4.76717 | 10.23169 | 5.98373 | 291.864 | [6 empty] | 598 | 4.914131664 | 10.60014 | 6.271248532 | 326.6723
973 | 5 | 4.855 | 0.0004 | 11.1876 | 0.0007 | 6.4429 | 0.0004 | 349.95 | 0.03 | 979 | 5 | 4.8596 | 0.0002 | 11.1863 | 0.0005 | 6.4462 | 0.0003 | 349.92 | 0.02 | 979 | 4.7822 | 0.0002 | 10.2888 | 0.0005 | 6.0301 | 0.0002 | 296.7 | 0.02 | 75 | 4.81673 | 2e-05 | 10.45603 | 4e-05 | 6.08181 | 2e-05 | 306.303 | 0.002 | 381 | 4.78514 | 10.30827 | 6.00844 | 296.375 | [11 empty] | 623 | 4.915043808 | 10.60309 | 6.272780762 | 326.9037
1023 | 5 | 4.8584 | 0.0003 | 11.194 | 0.0007 | 6.4474 | 0.0004 | 350.64 | 0.03 | 1029 | 5 | 4.8622 | 0.0001 | 11.1936 | 0.0004 | 6.4517 | 0.0003 | 350.64 | 0.02 | 1029 | 4.7847 | 0.0002 | 10.2963 | 0.0005 | 6.0341 | 0.0002 | 297.27 | 0.02 | 80 | 4.81676 | 2e-05 | 10.45649 | 4e-05 | 6.0819 | 2e-05 | 306.324 | 0.002 | 575 | 4.79218 | 10.32672 | 6.02582 | 298.203 | [11 empty] | 648 | 4.916009896 | 10.60608 | 6.274381786 | 327.1436
1073 | 5 | 4.8611 | 0.0004 | 11.2 | 0.0006 | 6.4526 | 0.0004 | 351.31 | 0.03 | 1079 | 5 | 4.8651 | 0.0002 | 11.2008 | 0.0006 | 6.4569 | 0.0004 | 351.36 | 0.02 | 1079 | 4.7867 | 0.0002 | 10.3043 | 0.0005 | 6.0383 | 0.0002 | 297.83 | 0.02 | 85 | 4.81675 | 2e-05 | 10.45709 | 4e-05 | 6.08191 | 2e-05 | 306.341 | 0.002 | 769 | 4.8007 | 10.34915 | 6.04419 | 300.294 | [11 empty] | 673 | 4.916990696 | 10.60923 | 6.275989064 | 327.3899
1123 | 5 | 4.8631 | 0.0004 | 11.2053 | 0.0006 | 6.4567 | 0.0004 | 351.85 | 0.03 | 1129 | 5 | 4.8678 | 0.0002 | 11.206 | 0.0006 | 6.4623 | 0.0003 | 352.01 | 0.02 | 1129 | 4.7894 | 0.0002 | 10.3124 | 0.0005 | 6.0424 | 0.0003 | 298.43 | 0.02 | 90 | 4.8168 | 2e-05 | 10.45748 | 4e-05 | 6.08192 | 3e-05 | 306.356 | 0.002 | 963 | 4.81076 | 10.37622 | 6.0629 | 302.645 | [11 empty] | 698 | 4.917966592 | 10.61246 | 6.27764012 | 327.6408
1173 | 5 | 4.8661 | 0.0004 | 11.2126 | 0.0007 | 6.4622 | 0.0005 | 352.59 | 0.03 | 1179 | 5 | 4.8712 | 0.0002 | 11.2121 | 0.0005 | 6.467 | 0.0003 | 352.7 | 0.02 | 1179 | 4.7914 | 0.0002 | 10.3203 | 0.0005 | 6.0465 | 0.0003 | 298.99 | 0.02 | 95 | 4.81685 | 2e-05 | 10.45791 | 4e-05 | 6.08202 | 3e-05 | 306.379 | 0.002 | 1157 | 4.81887 | 10.4009 | 6.07871 | 304.669 | [11 empty] | 723 | 4.918947392 | 10.61579 | 6.279316192 | 327.8965
1223 | 5 | 4.8694 | 0.0004 | 11.2176 | 0.0007 | 6.467 | 0.0004 | 353.25 | 0.03 | 1229 | 5 | 4.8744 | 0.0002 | 11.2186 | 0.0006 | 6.4723 | 0.0003 | 353.43 | 0.02 | 1229 | 4.7943 | 0.0003 | 10.3289 | 0.0005 | 6.0512 | 0.0003 | 299.65 | 0.02 | 100 | 4.81686 | 1e-05 | 10.45838 | 2e-05 | 6.08214 | 1e-05 | 306.397 | 0.001 | [16 empty] | 748 | 4.919918384 | 10.61909531 | 6.280898454 | 328.1461
[29 empty] | 110 | 4.81702 | 2e-05 | 10.4593 | 4e-05 | 6.08231 | 3e-05 | 306.443 | 0.002 | [16 empty] | 773 | 4.920962936 | 10.62238 | 6.282524494 | 328.4023
[29 empty] | 120 | 4.81708 | 2e-05 | 10.46027 | 4e-05 | 6.08255 | 3e-05 | 306.487 | 0.002 | [16 empty] | 798 | 4.92199768 | 10.62551 | 6.284188058 | 328.6551
[29 empty] | 130 | 4.8172 | 2e-05 | 10.46125 | 4e-05 | 6.08284 | 2e-05 | 306.538 | 0.002 | [16 empty] | 823 | 4.923037328 | 10.62881695 | 6.285920416 | 328.9175
[29 empty] | 140 | 4.81736 | 2e-05 | 10.46217 | 4e-05 | 6.08315 | 2e-05 | 306.591 | 0.002 | [16 empty] | 848 | 4.924072072 | 10.63208 | 6.287577726 | 329.1744
[29 empty] | 150 | 4.81747 | 2e-05 | 10.46313 | 4e-05 | 6.08346 | 3e-05 | 306.642 | 0.002 | [16 empty] | 873 | 4.925106816 | 10.63538 | 6.289266306 | 329.4341
[29 empty] | 160 | 4.8177 | 2e-05 | 10.46415 | 4e-05 | 6.08378 | 3e-05 | 306.702 | 0.002 | [16 empty] | 898 | 4.926224928 | 10.63879 | 6.29096114 | 329.7035
[29 empty] | 170 | 4.81791 | 2e-05 | 10.46512 | 4e-05 | 6.08417 | 3e-05 | 306.763 | 0.002 | [16 empty] | 923 | 4.927303808 | 10.64206 | 6.29264972 | 329.9655
[29 empty] | 180 | 4.81804 | 2e-05 | 10.46618 | 4e-05 | 6.08456 | 3e-05 | 306.823 | 0.002 | [16 empty] | 948 | 4.92837288 | 10.64540714 | 6.294388332 | 330.2322
[29 empty] | 190 | 4.8183 | 2e-05 | 10.46728 | 4e-05 | 6.08493 | 3e-05 | 306.89 | 0.002 | [16 empty] | 973 | 4.929437048 | 10.64883 | 6.296158214 | 330.5026
[29 empty] | 200 | 4.81851 | 2e-05 | 10.46824 | 4e-05 | 6.0854 | 3e-05 | 306.955 | 0.002 | [16 empty] | 998 | 4.930569872 | 10.6522 | 6.29796562 | 330.7781
[29 empty] | 210 | 4.81876 | 2e-05 | 10.46938 | 4e-05 | 6.0859 | 3e-05 | 307.03 | 0.002 | [16 empty] | 1023 | 4.931678176 | 10.65565713 | 6.299760518 | 331.0541
[29 empty] | 220 | 4.81896 | 2e-05 | 10.47044 | 4e-05 | 6.08637 | 3e-05 | 307.098 | 0.002 | [16 empty] | 1048 | 4.932801192 | 10.65923 | 6.301542908 | 331.3342
[29 empty] | 230 | 4.81916 | 2e-05 | 10.47145 | 4e-05 | 6.08691 | 3e-05 | 307.168 | 0.002 | [16 empty] | 1073 | 4.93393892 | 10.66271 | 6.303369076 | 331.6148
[29 empty] | 240 | 4.81946 | 2e-05 | 10.4725 | 4e-05 | 6.08746 | 3e-05 | 307.245 | 0.002 | [16 empty] | 1098 | 4.935061936 | 10.66617 | 6.305138958 | 331.8913
[29 empty] | 250 | 4.81969 | 2e-05 | 10.4736 | 4e-05 | 6.08791 | 3e-05 | 307.315 | 0.002 | [16 empty] | 1123 | 4.936233992 | 10.66971124 | 6.307021412 | 332.1794
[29 empty] | 260 | 4.81996 | 2e-05 | 10.47469 | 4e-05 | 6.08856 | 3e-05 | 307.397 | 0.002
[29 empty] | 270 | 4.82028 | 2e-05 | 10.47566 | 4e-05 | 6.0891 | 3e-05 | 307.473 | 0.002
[29 empty] | 280 | 4.82056 | 2e-05 | 10.47683 | 4e-05 | 6.08967 | 3e-05 | 307.554 | 0.002
[29 empty] | 290 | 4.82087 | 2e-05 | 10.47776 | 4e-05 | 6.09036 | 3e-05 | 307.636 | 0.002
[29 empty] | 300 | 4.82113 | 1e-05 | 10.4789 | 2e-05 | 6.09092 | 1e-05 | 307.714 | 0.001
[29 empty] | 310 | 4.82144 | 2e-05 | 10.47997 | 4e-05 | 6.09154 | 3e-05 | 307.796 | 0.002
[29 empty] | 320 | 4.82175 | 2e-05 | 10.48097 | 4e-05 | 6.09213 | 3e-05 | 307.875 | 0.002
[29 empty] | 330 | 4.82206 | 2e-05 | 10.48199 | 4e-05 | 6.09283 | 3e-05 | 307.961 | 0.002
[29 empty] | 340 | 4.8224 | 4e-05 | 10.48305 | 9e-05 | 6.09356 | 6e-05 | 308.051 | 0.004
[29 empty] | 297 | 4.82023 | 2e-05 | 10.47688 | 4e-05 | 6.08971 | 3e-05 | 307.536 | 0.002
[29 empty] | 373 | 4.8226 | 2e-05 | 10.48435 | 3e-05 | 6.09448 | 2e-05 | 308.148 | 0.001
[29 empty] | 393 | 4.82326 | 3e-05 | 10.48609 | 5e-05 | 6.09572 | 3e-05 | 308.304 | 0.002
[29 empty] | 413 | 4.82397 | 3e-05 | 10.48792 | 5e-05 | 6.09713 | 3e-05 | 308.474 | 0.002
[29 empty] | 433 | 4.82462 | 2e-05 | 10.48967 | 5e-05 | 6.09845 | 3e-05 | 308.635 | 0.002
[29 empty] | 453 | 4.82534 | 2e-05 | 10.49135 | 5e-05 | 6.09972 | 3e-05 | 308.794 | 0.002
[29 empty] | 473 | 4.82614 | 2e-05 | 10.49337 | 5e-05 | 6.1013 | 3e-05 | 308.985 | 0.002
[29 empty] | 493 | 4.82702 | 2e-05 | 10.4953 | 5e-05 | 6.10293 | 3e-05 | 309.181 | 0.002
[29 empty] | 513 | 4.82775 | 2e-05 | 10.49697 | 5e-05 | 6.10444 | 3e-05 | 309.353 | 0.002
[29 empty] | 533 | 4.82859 | 2e-05 | 10.49879 | 5e-05 | 6.10584 | 3e-05 | 309.532 | 0.002
[29 empty] | 553 | 4.82971 | 2e-05 | 10.50112 | 5e-05 | 6.10777 | 3e-05 | 309.77 | 0.002
[29 empty] | 573 | 4.83058 | 1e-05 | 10.50321 | 3e-05 | 6.10951 | 2e-05 | 309.976 | 0.001
[29 empty] | 593 | 4.83151 | 2e-05 | 10.50515 | 4e-05 | 6.11112 | 3e-05 | 310.174 | 0.002
[29 empty] | 613 | 4.8325 | 2e-05 | 10.50721 | 4e-05 | 6.11284 | 3e-05 | 310.386 | 0.002
[29 empty] | 633 | 4.83347 | 2e-05 | 10.50914 | 4e-05 | 6.11459 | 3e-05 | 310.594 | 0.002
[29 empty] | 653 | 4.8345 | 2e-05 | 10.51124 | 4e-05 | 6.11629 | 3e-05 | 310.809 | 0.002
[29 empty] | 673 | 4.83547 | 2e-05 | 10.51301 | 4e-05 | 6.11797 | 3e-05 | 311.009 | 0.002
[29 empty] | 693 | 4.83651 | 2e-05 | 10.51515 | 4e-05 | 6.11978 | 3e-05 | 311.231 | 0.002
[29 empty] | 713 | 4.83755 | 2e-05 | 10.51739 | 4e-05 | 6.12147 | 3e-05 | 311.451 | 0.002
[29 empty] | 733 | 4.83864 | 2e-05 | 10.51937 | 4e-05 | 6.12322 | 3e-05 | 311.669 | 0.002
[29 empty] | 753 | 4.8397 | 2e-05 | 10.52159 | 4e-05 | 6.12528 | 3e-05 | 311.899 | 0.002
[29 empty] | 773 | 4.8407 | 2e-05 | 10.5234 | 4e-05 | 6.12664 | 3e-05 | 312.095 | 0.002
[29 empty] | 793 | 4.8417 | 2e-05 | 10.52557 | 5e-05 | 6.12834 | 3e-05 | 312.313 | 0.002
[29 empty] | 813 | 4.84206 | 2e-05 | 10.52776 | 5e-05 | 6.1301 | 3e-05 | 312.536 | 0.002
[29 empty] | 833 | 4.84389 | 2e-05 | 10.53 | 5e-05 | 6.13191 | 3e-05 | 312.765 | 0.002
[29 empty] | 853 | 4.84495 | 2e-05 | 10.53224 | 6e-05 | 6.13354 | 4e-05 | 312.983 | 0.002
[29 empty] | 873 | 4.846 | 1e-05 | 10.53433 | 3e-05 | 6.1353 | 2e-05 | 313.211 | 0.001
[29 empty] | 893 | 4.8471 | 2e-05 | 10.53654 | 5e-05 | 6.13704 | 3e-05 | 313.432 | 0.002
[29 empty] | 913 | 4.8482 | 2e-05 | 10.53888 | 4e-05 | 6.13884 | 3e-05 | 313.663 | 0.002
[29 empty] | 933 | 4.84934 | 2e-05 | 10.54111 | 4e-05 | 6.14054 | 3e-05 | 313.889 | 0.002
[29 empty] | 953 | 4.85044 | 2e-05 | 10.54355 | 5e-05 | 6.14231 | 3e-05 | 314.123 | 0.002
[29 empty] | 973 | 4.85156 | 2e-05 | 10.54594 | 5e-05 | 6.14407 | 3e-05 | 314.357 | 0.002
[29 empty] | 993 | 4.85272 | 2e-05 | 10.54851 | 5e-05 | 6.14579 | 3e-05 | 314.597 | 0.002
[29 empty] | 1013 | 4.85382 | 2e-05 | 10.55107 | 5e-05 | 6.14765 | 3e-05 | 314.84 | 0.002
[29 empty] | 1033 | 4.8549 | 2e-05 | 10.55355 | 5e-05 | 6.14945 | 3e-05 | 315.079 | 0.002
[29 empty] | 1053 | 4.85608 | 2e-05 | 10.55598 | 5e-05 | 6.15124 | 3e-05 | 315.317 | 0.002
[29 empty] | 1073 | 4.85723 | 2e-05 | 10.55847 | 5e-05 | 6.153 | 3e-05 | 315.556 | 0.002
[29 empty] | 1093 | 4.85833 | 2e-05 | 10.56107 | 5e-05 | 6.1547 | 3e-05 | 315.793 | 0.002
[29 empty] | 1113 | 4.85944 | 2e-05 | 10.56359 | 5e-05 | 6.15649 | 3e-05 | 316.032 | 0.002
[29 empty] | 1133 | 4.86056 | 2e-05 | 10.56612 | 5e-05 | 6.1583 | 3e-05 | 316.273 | 0.002
[29 empty] | 1153 | 4.86174 | 2e-05 | 10.56885 | 5e-05 | 6.16009 | 3e-05 | 316.524 | 0.002
[29 empty] | 1173 | 4.86288 | 2e-05 | 10.57153 | 3e-05 | 6.16194 | 2e-05 | 316.773 | 0.001
[29 empty] | 1193 | 4.86401 | 2e-05 | 10.57424 | 5e-05 | 6.16372 | 3e-05 | 317.02 | 0.002
[29 empty] | 1233 | 4.86635 | 2e-05 | 10.57985 | 5e-05 | 6.1675 | 3e-05 | 317.535 | 0.002
[29 empty] | 1253 | 4.86761 | 2e-05 | 10.58297 | 5e-05 | 6.16946 | 3e-05 | 317.812 | 0.002
[29 empty] | 1273 | 4.8691 | 2e-05 | 10.47885 | 5e-05 | 6.1717 | 3e-05 | 318.131 | 0.002
[29 empty] | 1293 | 4.87082 | 2e-05 | 10.48498 | 5e-05 | 6.09264 | 2e-05 | 318.5 | 0.002
[29 empty] | 1353 | 4.87444 | 1e-05 | 10.58785 | 2e-05 | 6.1635 | 1e-05 | 319.296 | 0.001
[29 empty] | 1373 | 4.87569 | 2e-05 | 10.59065 | 5e-05 | 6.1725 | 2e-05 | 319.569 | 0.002
[29 empty] | 1393 | 4.87691 | 2e-05 | 10.59377 | 5e-05 | 6.17425 | 2e-05 | 319.847 | 0.002
[29 empty] | 1413 | 4.8781 | 2e-05 | 10.59651 | 5e-05 | 6.17618 | 2e-05 | 320.125 | 0.002
[29 empty] | 1433 | 4.8794 | 2e-05 | 10.59957 | 5e-05 | 6.17798 | 2e-05 | 320.401 | 0.002
[29 empty] | 1453 | 4.8808 | 1e-05 | 10.60266 | 3e-05 | 6.17988 | 1e-05 | 320.708 | 0.001

## linear expansion above 500 K
Monticellite |  |  | AMNH 27907 | 500-1223 |  | Monticellite | 506-1229 | NMNH C2796 |  | forsterite synthetic |  | 506-1229 |  | fayalite | 513-1233 |  |  | co olivine | 478-1254 |  |  | Ni olivine | 478-1254 |  |  | ca mn | 298-1073 |  |  | MnMn tefroite |  | 523-1123
295 |  | 4.8237 | 11.1085 | 6.3842 | 342.09 | 4.8282 | 11.1081 | 6.3876 | 342.08 | 4.7545 | 10.1971 | 5.9815 | 290 | 4.82087 | 10.47776 | 6.09036 | 307.636 | 4.78197 | 10.30217 | 6.00269 | 295.721 | 4.72799 | 10.12188 | 5.91602 | 283.118 | 4.913 | 11.151 | 6.488 | 355.4 | 4.904 | 10.567 | 6.254 | 324.0858
dv/dT |  | 5.17 | 12.17 | 9.24 | 12.54 | 5.19 | 12.57 | 9.36 | 12.74 | 4.41 | 14.72 | 7.81 | 10.8 | 5.384 | 11.34 | 8.74 | 11.31 | 4.57 | 12.56 | 8.95 | 10.97 | 4.34 | 12.05 | 7.44 | 9.64 | 5 | 11.09 | 7.43 | 11.4 | 4.14 | 13.12 | 6.73 | 10.35
err |  | 9 | 6 | 8 | 11 | 10 | 7 | 11 | 14 | 5 | 15 | 6 | 11 | 0.3 | 10 | 1 | 5 | 5 | 21 | 5 | 8 | 2 | 5 | 3 | 4 | 56 | 38 | 53 | 50 | 3 | 7 | 3 | 6
axial exp |  | 1.071791 | 1.095557 | 1.447323 | 0.03665702 | 1.074935 | 1.131607 | 1.465339 | 0.03724275 | 0.9275423 | 1.443548 | 1.305693 | 0.03724138 | 1.116811 | 1.082292 | 1.435055 | 0.03676423 | 0.9556731 | 1.219161 | 1.490998 | 0.03709578 | 0.9179376 | 1.19049 | 1.257602 | 0.03404941 | 1.017708 | 0.9945296 | 1.145191 | 0.03207653 | 0.8442088 | 1.241601 | 1.076111 | 0.03193598
err |  | 0.01865788 | 0.005401269 | 0.01253094 | 0.0003215528 | 0.02071165 | 0.006301708 | 0.01722087 | 0.000409261 | 0.01051635 | 0.01471006 | 0.01003093 | 0.0003793103 | 0.0006222943 | 0.009544025 | 0.001641939 | 0.0001625297 | 0.01045594 | 0.02038406 | 0.008329599 | 0.0002705253 | 0.004230127 | 0.004939794 | 0.005070977 | 0.0001412838 | 0.1139833 | 0.03407766 | 0.08168927 | 0.001406866 | 0.006117455 | 0.006624397 | 0.00479693 | 0.0001851361
| a | axial exp | err | b | axial exp | err | c | axial exp | err | v | axial exp | err
Monticellite A | l | 1.071791 | 0.01865788 | 11.1085 | 1.095557 | 0.005401269 | 6.3842 | 1.447323 | 0.01253094 | 342.09 | 0.03665702 | 0.0003215528
Monticellite N | 4.8282 | 1.074935 | 0.02071165 | 11.1081 | 1.131607 | 0.006301708 | 6.3876 | 1.465339 | 0.01722087 | 342.08 | 0.03724275 | 0.000409261
forsterite synthetic | 4.7545 | 0.9275423 | 0.01051635 | 10.1971 | 1.443548 | 0.01471006 | 5.9815 | 1.305693 | 0.01003093 | 290 | 0.03724138 | 0.0003793103
fayalite | 4.82087 | 1.116811 | 0.0006222943 | 10.47776 | 1.082292 | 0.009544025 | 6.09036 | 1.435055 | 0.001641939 | 307.636 | 0.03676423 | 0.0001625297
co olivine | 4.78197 | 0.9556731 | 0.01045594 | 10.30217 | 1.219161 | 0.02038406 | 6.00269 | 1.490998 | 0.008329599 | 295.721 | 0.03709578 | 0.0002705253
Ni olivine | 4.72799 | 0.9179376 | 0.004230127 | 10.12188 | 1.19049 | 0.004939794 | 5.91602 | 1.257602 | 0.005070977 | 283.118 | 0.03404941 | 0.0001412838
ca mn | 4.913 | 1.017708 | 0.1139833 | 11.151 | 0.9945296 | 0.03407766 | 6.488 | 1.145191 | 0.08168927 | 355.4 | 0.03207653 | 0.001406866
MnMn tefroite | 4.904 | 0.8442088 | 0.006117455 | 10.567 | 1.241601 | 0.006624397 | 6.254 | 1.076111 | 0.00479693 | 324.0858 | 0.03193598 | 0.0001851361

## alpha vs T (data fig. 3 and 4)
alp | two monticellite | monticellite +fo |  | forsterite |  | two monticellite fei |  | a | axiala | b | axialb | c axialc | axialc | forsterite | Fo axial a | Fo axial b | Fo axial c
TempK | alpha | [6 empty] | 5 | 0 | 5 | 0 | 5 | 0 | TempK | alpha | alpha | alpha
2 | 0 | 2 | 0 | 2 | 0 | 100 | 1.79 | 10 | 0 | 10 | 0 | 10 | 0 | 5 | 0 | 0 | 0
7 | 0 | 7 | 0 | 7 | 0 | 105 | 1.81 | 15 | 0 | 15 | 0 | 15 | 0 | 10 | 0 | 0 | 0
12 | 0 | 12 | 0 | 12 | 0 | 110 | 1.86 | 20 | 0 | 20 | 0 | 20 | 0 | 15 | 0 | 0 | 0
17 | 0 | 17 | 0 | 17 | 0 | 115 | 1.92 | 25 | 0 | 25 | 0 | 25 | 0 | 20 | 0 | 0 | 0
22 | 0 | 22 | 0 | 22 | 0 | 120 | 1.97 | 30 | 0 | 30 | 0 | 30 | 0 | 25 | 0 | 0 | 0
27 | 0 | 27 | 0 | 27 | 0 | 125 | 2.03 | 35 | 0 | 35 | 0 | 35 | 0 | 30 | 0 | 0 | 0
32 | 0 | 32 | 0 | 32 | 0 | 130 | 2.09 | 40 | 0 | 40 | 0 | 40 | 0 | 35 | 0 | 0 | 0
37 | 0 | 37 | 0 | 37 | 0 | 135 | 2.14 | 45 | 0 | 45 | 0 | 45 | 0 | 40 | 0 | 0 | 0
42 | 0 | 42 | 0 | 42 | 0 | 140 | 2.18 | 50 | 0 | 50 | 0 | 50 | 0 | 45 | 0 | 0 | 0
47 | 0 | 47 | 0 | 47 | 0 | 145 | 2.23 | 55 | 0 | 55 | 0 | 55 | 0 | 50 | 0 | 0 | 0
52 | 0.01 | 52 | 0.01 | 52 | 0.01 | 150 | 2.27 | 60 | 0 | 60 | 0 | 60 | 0.01 | 55 | 0 | 0.01 | 0
57 | 0.02 | 57 | 0.02 | 57 | 0.02 | 155 | 2.31 | 65 | 0 | 65 | 0.01 | 65 | 0.01 | 60 | 0 | 0.02 | 0
62 | 0.04 | 62 | 0.03 | 62 | 0.05 | 160 | 2.34 | 70 | 0 | 70 | 0.02 | 70 | 0.02 | 65 | 0 | 0.03 | 0.01
67 | 0.07 | 67 | 0.06 | 67 | 0.08 | 165 | 2.38 | 75 | 0 | 75 | 0.02 | 75 | 0.03 | 70 | 0 | 0.04 | 0.01
72 | 0.1 | 72 | 0.09 | 72 | 0.11 | 170 | 2.41 | 80 | 0 | 80 | 0.04 | 80 | 0.04 | 75 | 0.01 | 0.06 | 0.02
77 | 0.15 | 77 | 0.12 | 77 | 0.16 | 175 | 2.44 | 85 | 0.01 | 85 | 0.05 | 85 | 0.06 | 80 | 0.01 | 0.08 | 0.03
82 | 0.2 | 82 | 0.17 | 82 | 0.22 | 180 | 2.47 | 90 | 0.01 | 90 | 0.06 | 90 | 0.08 | 85 | 0.02 | 0.11 | 0.04
87 | 0.25 | 87 | 0.22 | 87 | 0.28 | 185 | 2.49 | 95 | 0.01 | 95 | 0.08 | 95 | 0.1 | 90 | 0.02 | 0.13 | 0.05
92 | 0.31 | 92 | 0.28 | 92 | 0.34 | 190 | 2.52 | 100 | 0.02 | 100 | 0.1 | 100 | 0.12 | 95 | 0.03 | 0.16 | 0.07
97 | 0.38 | 97 | 0.34 | 97 | 0.41 | 195 | 2.54 | 105 | 0.03 | 105 | 0.12 | 105 | 0.15 | 100 | 0.04 | 0.19 | 0.09
102 | 0.45 | 102 | 0.4 | 102 | 0.48 | 200 | 2.56 | 110 | 0.03 | 110 | 0.14 | 110 | 0.18 | 105 | 0.05 | 0.22 | 0.1
107 | 0.52 | 107 | 0.47 | 107 | 0.56 | 205 | 2.58 | 115 | 0.04 | 115 | 0.16 | 115 | 0.2 | 110 | 0.06 | 0.25 | 0.13
112 | 0.6 | 112 | 0.54 | 112 | 0.64 | 210 | 2.6 | 120 | 0.05 | 120 | 0.18 | 120 | 0.23 | 115 | 0.08 | 0.28 | 0.15
117 | 0.67 | 117 | 0.62 | 117 | 0.72 | 215 | 2.62 | 125 | 0.06 | 125 | 0.21 | 125 | 0.26 | 120 | 0.09 | 0.31 | 0.17
122 | 0.76 | 122 | 0.69 | 122 | 0.8 | 220 | 2.64 | 130 | 0.07 | 130 | 0.23 | 130 | 0.29 | 125 | 0.1 | 0.35 | 0.19
127 | 0.84 | 127 | 0.77 | 127 | 0.89 | 225 | 2.65 | 135 | 0.09 | 135 | 0.25 | 135 | 0.32 | 130 | 0.12 | 0.38 | 0.22
132 | 0.92 | 132 | 0.85 | 132 | 0.97 | 230 | 2.67 | 140 | 0.1 | 140 | 0.28 | 140 | 0.35 | 135 | 0.14 | 0.41 | 0.24
137 | 1 | 137 | 0.93 | 137 | 1.06 | 235 | 2.69 | 145 | 0.11 | 145 | 0.3 | 145 | 0.38 | 140 | 0.15 | 0.44 | 0.27
142 | 1.08 | 142 | 1.01 | 142 | 1.14 | 240 | 2.7 | 150 | 0.13 | 150 | 0.32 | 150 | 0.41 | 145 | 0.17 | 0.47 | 0.29
147 | 1.16 | 147 | 1.09 | 147 | 1.22 | 245 | 2.71 | 155 | 0.14 | 155 | 0.34 | 155 | 0.44 | 150 | 0.18 | 0.5 | 0.32
152 | 1.24 | 152 | 1.17 | 152 | 1.3 | 250 | 2.73 | 160 | 0.16 | 160 | 0.37 | 160 | 0.46 | 155 | 0.2 | 0.53 | 0.34
157 | 1.31 | 157 | 1.24 | 157 | 1.37 | 255 | 2.74 | 165 | 0.17 | 165 | 0.39 | 165 | 0.49 | 160 | 0.22 | 0.56 | 0.36
162 | 1.39 | 162 | 1.32 | 162 | 1.45 | 260 | 2.76 | 170 | 0.19 | 170 | 0.41 | 170 | 0.52 | 165 | 0.23 | 0.58 | 0.39
167 | 1.46 | 167 | 1.39 | 167 | 1.52 | 265 | 2.77 | 175 | 0.21 | 175 | 0.43 | 175 | 0.55 | 170 | 0.25 | 0.61 | 0.41
172 | 1.53 | 172 | 1.46 | 172 | 1.59 | 270 | 2.78 | 180 | 0.22 | 180 | 0.45 | 180 | 0.57 | 175 | 0.27 | 0.64 | 0.44
177 | 1.59 | 177 | 1.52 | 177 | 1.66 | 275 | 2.79 | 185 | 0.24 | 185 | 0.47 | 185 | 0.6 | 180 | 0.28 | 0.66 | 0.46
182 | 1.66 | 182 | 1.59 | 182 | 1.72 | 280 | 2.8 | 190 | 0.26 | 190 | 0.5 | 190 | 0.63 | 185 | 0.3 | 0.69 | 0.49
187 | 1.72 | 187 | 1.65 | 187 | 1.78 | 285 | 2.82 | 195 | 0.27 | 195 | 0.52 | 195 | 0.66 | 190 | 0.31 | 0.72 | 0.51
192 | 1.78 | 192 | 1.71 | 192 | 1.84 | 290 | 2.83 | 200 | 0.29 | 200 | 0.54 | 200 | 0.68 | 195 | 0.33 | 0.74 | 0.53
197 | 1.83 | 197 | 1.77 | 197 | 1.9 | 295 | 2.84 | 205 | 0.31 | 205 | 0.56 | 205 | 0.71 | 200 | 0.35 | 0.76 | 0.56
202 | 1.89 | 202 | 1.82 | 202 | 1.95 | 300 | 2.85 | 210 | 0.32 | 210 | 0.57 | 210 | 0.73 | 205 | 0.36 | 0.79 | 0.58
207 | 1.94 | 207 | 1.88 | 207 | 2 | 305 | 2.86 | 215 | 0.34 | 215 | 0.59 | 215 | 0.76 | 210 | 0.38 | 0.81 | 0.6
212 | 1.99 | 212 | 1.93 | 212 | 2.05 | 310 | 2.87 | 220 | 0.36 | 220 | 0.61 | 220 | 0.78 | 215 | 0.4 | 0.83 | 0.62
217 | 2.04 | 217 | 1.98 | 217 | 2.1 | 315 | 2.88 | 225 | 0.37 | 225 | 0.63 | 225 | 0.8 | 220 | 0.41 | 0.85 | 0.64
222 | 2.08 | 222 | 2.03 | 222 | 2.15 | 320 | 2.89 | 230 | 0.39 | 230 | 0.64 | 230 | 0.82 | 225 | 0.43 | 0.87 | 0.67
227 | 2.13 | 227 | 2.07 | 227 | 2.19 | 325 | 2.9 | 235 | 0.41 | 235 | 0.66 | 235 | 0.84 | 230 | 0.44 | 0.89 | 0.68
232 | 2.17 | 232 | 2.12 | 232 | 2.23 | 330 | 2.91 | 240 | 0.42 | 240 | 0.67 | 240 | 0.86 | 235 | 0.45 | 0.9 | 0.7
237 | 2.21 | 237 | 2.16 | 237 | 2.28 | 335 | 2.92 | 245 | 0.44 | 245 | 0.69 | 245 | 0.88 | 240 | 0.47 | 0.92 | 0.72
242 | 2.25 | 242 | 2.2 | 242 | 2.31 | 340 | 2.92 | 250 | 0.46 | 250 | 0.7 | 250 | 0.9 | 245 | 0.48 | 0.94 | 0.74
247 | 2.29 | 247 | 2.24 | 247 | 2.35 | 345 | 2.93 | 255 | 0.47 | 255 | 0.72 | 255 | 0.92 | 250 | 0.49 | 0.95 | 0.76
252 | 2.33 | 252 | 2.28 | 252 | 2.39 | 350 | 2.94 | 260 | 0.49 | 260 | 0.73 | 260 | 0.93 | 255 | 0.51 | 0.96 | 0.77
257 | 2.36 | 257 | 2.31 | 257 | 2.42 | 355 | 2.95 | 265 | 0.5 | 265 | 0.74 | 265 | 0.95 | 260 | 0.52 | 0.98 | 0.79
262 | 2.4 | 262 | 2.35 | 262 | 2.46 | 360 | 2.96 | 270 | 0.52 | 270 | 0.75 | 270 | 0.96 | 265 | 0.53 | 0.99 | 0.8
267 | 2.43 | 267 | 2.38 | 267 | 2.49 | 365 | 2.97 | 275 | 0.53 | 275 | 0.76 | 275 | 0.98 | 270 | 0.54 | 1 | 0.82
272 | 2.46 | 272 | 2.42 | 272 | 2.52 | 370 | 2.98 | 280 | 0.54 | 280 | 0.77 | 280 | 0.99 | 275 | 0.55 | 1.01 | 0.83
277 | 2.49 | 277 | 2.45 | 277 | 2.55 | 375 | 2.99 | 285 | 0.56 | 285 | 0.78 | 285 | 1.01 | 280 | 0.56 | 1.03 | 0.85
282 | 2.52 | 282 | 2.48 | 282 | 2.58 | 380 | 2.99 | 290 | 0.57 | 290 | 0.79 | 290 | 1.02 | 285 | 0.57 | 1.04 | 0.86
287 | 2.55 | 287 | 2.51 | 287 | 2.61 | 385 | 3 | 295 | 0.58 | 295 | 0.8 | 295 | 1.03 | 290 | 0.58 | 1.05 | 0.87
292 | 2.57 | 292 | 2.53 | 292 | 2.63 | 390 | 3.01 | 300 | 0.6 | 300 | 0.81 | 300 | 1.04 | 295 | 0.59 | 1.06 | 0.88
297 | 2.6 | 297 | 2.56 | 297 | 2.66 | 395 | 3.02 | 305 | 0.61 | 305 | 0.82 | 305 | 1.06 | 300 | 0.6 | 1.07 | 0.89
302 | 2.62 | 302 | 2.59 | 302 | 2.68 | 400 | 3.02 | 310 | 0.62 | 310 | 0.83 | 310 | 1.07 | 305 | 0.61 | 1.08 | 0.91
307 | 2.65 | 307 | 2.61 | 307 | 2.71 | 405 | 3.03 | 315 | 0.63 | 315 | 0.84 | 315 | 1.08 | 310 | 0.62 | 1.09 | 0.92
312 | 2.67 | 312 | 2.64 | 312 | 2.73 | 410 | 3.04 | 320 | 0.64 | 320 | 0.85 | 320 | 1.09 | 315 | 0.63 | 1.09 | 0.93
317 | 2.69 | 317 | 2.66 | 317 | 2.75 | 415 | 3.05 | 325 | 0.65 | 325 | 0.85 | 325 | 1.1 | 320 | 0.64 | 1.1 | 0.94
322 | 2.71 | 322 | 2.68 | 322 | 2.77 | 420 | 3.06 | 330 | 0.66 | 330 | 0.86 | 330 | 1.11 | 325 | 0.64 | 1.11 | 0.95
327 | 2.74 | 327 | 2.71 | 327 | 2.8 | 425 | 3.06 | 335 | 0.67 | 335 | 0.87 | 335 | 1.12 | 330 | 0.65 | 1.12 | 0.96
332 | 2.76 | 332 | 2.73 | 332 | 2.82 | 430 | 3.07 | 340 | 0.68 | 340 | 0.87 | 340 | 1.13 | 335 | 0.66 | 1.13 | 0.97
337 | 2.78 | 337 | 2.75 | 337 | 2.84 | 435 | 3.08 | 345 | 0.69 | 345 | 0.88 | 345 | 1.13 | 340 | 0.66 | 1.13 | 0.97
342 | 2.8 | 342 | 2.77 | 342 | 2.86 | 440 | 3.08 | 350 | 0.7 | 350 | 0.89 | 350 | 1.14 | 345 | 0.67 | 1.14 | 0.98
347 | 2.81 | 347 | 2.79 | 347 | 2.87 | 445 | 3.09 | 355 | 0.71 | 355 | 0.89 | 355 | 1.15 | 350 | 0.68 | 1.15 | 0.99
352 | 2.83 | 352 | 2.81 | 352 | 2.89 | 450 | 3.1 | 360 | 0.72 | 360 | 0.9 | 360 | 1.16 | 355 | 0.68 | 1.15 | 1
357 | 2.85 | 357 | 2.83 | 357 | 2.91 | 455 | 3.11 | 365 | 0.73 | 365 | 0.91 | 365 | 1.17 | 360 | 0.69 | 1.16 | 1.01
362 | 2.87 | 362 | 2.84 | 362 | 2.93 | 460 | 3.11 | 370 | 0.74 | 370 | 0.91 | 370 | 1.17 | 365 | 0.7 | 1.17 | 1.01
367 | 2.88 | 367 | 2.86 | 367 | 2.94 | 465 | 3.12 | 375 | 0.75 | 375 | 0.92 | 375 | 1.18 | 370 | 0.7 | 1.17 | 1.02
372 | 2.9 | 372 | 2.88 | 372 | 2.96 | 470 | 3.13 | 380 | 0.75 | 380 | 0.92 | 380 | 1.19 | 375 | 0.71 | 1.18 | 1.03
377 | 2.92 | 377 | 2.9 | 377 | 2.97 | 475 | 3.13 | 385 | 0.76 | 385 | 0.93 | 385 | 1.19 | 380 | 0.71 | 1.18 | 1.03
382 | 2.93 | 382 | 2.91 | 382 | 2.99 | 480 | 3.14 | 390 | 0.77 | 390 | 0.93 | 390 | 1.2 | 385 | 0.72 | 1.19 | 1.04
387 | 2.95 | 387 | 2.93 | 387 | 3 | 485 | 3.15 | 395 | 0.78 | 395 | 0.94 | 395 | 1.21 | 390 | 0.72 | 1.19 | 1.05
392 | 2.96 | 392 | 2.94 | 392 | 3.02 | 490 | 3.16 | 400 | 0.78 | 400 | 0.94 | 400 | 1.21 | 395 | 0.73 | 1.2 | 1.05
397 | 2.98 | 397 | 2.96 | 397 | 3.03 | 495 | 3.16 | 405 | 0.79 | 405 | 0.95 | 405 | 1.22 | 400 | 0.73 | 1.2 | 1.06
402 | 2.99 | 402 | 2.97 | 402 | 3.04 | 500 | 3.17 | 410 | 0.8 | 410 | 0.95 | 410 | 1.22 | 405 | 0.74 | 1.21 | 1.07
407 | 3 | 407 | 2.98 | 407 | 3.06 | 505 | 3.18 | 415 | 0.8 | 415 | 0.95 | 415 | 1.23 | 410 | 0.74 | 1.21 | 1.07
412 | 3.01 | 412 | 3 | 412 | 3.07 | 510 | 3.18 | 420 | 0.81 | 420 | 0.96 | 420 | 1.24 | 415 | 0.75 | 1.22 | 1.08
417 | 3.03 | 417 | 3.01 | 417 | 3.08 | 515 | 3.19 | 425 | 0.82 | 425 | 0.96 | 425 | 1.24 | 420 | 0.75 | 1.22 | 1.08
422 | 3.04 | 422 | 3.02 | 422 | 3.1 | 520 | 3.2 | 430 | 0.82 | 430 | 0.97 | 430 | 1.25 | 425 | 0.76 | 1.23 | 1.09
427 | 3.05 | 427 | 3.04 | 427 | 3.11 | 525 | 3.2 | 435 | 0.83 | 435 | 0.97 | 435 | 1.25 | 430 | 0.76 | 1.23 | 1.09
432 | 3.06 | 432 | 3.05 | 432 | 3.12 | 530 | 3.21 | 440 | 0.83 | 440 | 0.97 | 440 | 1.26 | 435 | 0.76 | 1.24 | 1.1
437 | 3.07 | 437 | 3.06 | 437 | 3.13 | 535 | 3.22 | 445 | 0.84 | 445 | 0.98 | 445 | 1.26 | 440 | 0.77 | 1.24 | 1.1
442 | 3.09 | 442 | 3.07 | 442 | 3.14 | 540 | 3.22 | 450 | 0.85 | 450 | 0.98 | 450 | 1.27 | 445 | 0.77 | 1.25 | 1.11
447 | 3.1 | 447 | 3.09 | 447 | 3.15 | 545 | 3.23 | 455 | 0.85 | 455 | 0.98 | 455 | 1.27 | 450 | 0.78 | 1.25 | 1.11
452 | 3.11 | 452 | 3.1 | 452 | 3.16 | 550 | 3.24 | 460 | 0.86 | 460 | 0.99 | 460 | 1.27 | 455 | 0.78 | 1.25 | 1.12
457 | 3.12 | 457 | 3.11 | 457 | 3.17 | 555 | 3.24 | 465 | 0.86 | 465 | 0.99 | 465 | 1.28 | 460 | 0.78 | 1.26 | 1.12
462 | 3.13 | 462 | 3.12 | 462 | 3.18 | 560 | 3.25 | 470 | 0.87 | 470 | 0.99 | 470 | 1.28 | 465 | 0.79 | 1.26 | 1.12
467 | 3.14 | 467 | 3.13 | 467 | 3.19 | 565 | 3.26 | 475 | 0.87 | 475 | 1 | 475 | 1.29 | 470 | 0.79 | 1.26 | 1.13
472 | 3.15 | 472 | 3.14 | 472 | 3.2 | 570 | 3.26 | 480 | 0.88 | 480 | 1 | 480 | 1.29 | 475 | 0.79 | 1.27 | 1.13
477 | 3.16 | 477 | 3.15 | 477 | 3.21 | 575 | 3.27 | 485 | 0.88 | 485 | 1 | 485 | 1.3 | 480 | 0.8 | 1.27 | 1.14
482 | 3.17 | 482 | 3.16 | 482 | 3.22 | 580 | 3.28 | 490 | 0.89 | 490 | 1 | 490 | 1.3 | 485 | 0.8 | 1.28 | 1.14
487 | 3.18 | 487 | 3.17 | 487 | 3.23 | 585 | 3.28 | 495 | 0.89 | 495 | 1.01 | 495 | 1.3 | 490 | 0.8 | 1.28 | 1.14
492 | 3.19 | 492 | 3.18 | 492 | 3.24 | 590 | 3.29 | 500 | 0.9 | 500 | 1.01 | 500 | 1.31 | 495 | 0.81 | 1.28 | 1.15
497 | 3.2 | 497 | 3.19 | 497 | 3.25 | 595 | 3.29 | 505 | 0.9 | 505 | 1.01 | 505 | 1.31 | 500 | 0.81 | 1.29 | 1.15
502 | 3.2 | 502 | 3.2 | 502 | 3.26 | 600 | 3.3 | 510 | 0.9 | 510 | 1.01 | 510 | 1.31 | 505 | 0.81 | 1.29 | 1.15
507 | 3.21 | 507 | 3.21 | 507 | 3.27 | 605 | 3.31 | 515 | 0.91 | 515 | 1.02 | 515 | 1.32 | 510 | 0.81 | 1.29 | 1.16
512 | 3.22 | 512 | 3.22 | 512 | 3.28 | 610 | 3.31 | 520 | 0.91 | 520 | 1.02 | 520 | 1.32 | 515 | 0.82 | 1.29 | 1.16
517 | 3.23 | 517 | 3.22 | 517 | 3.28 | 615 | 3.32 | 525 | 0.92 | 525 | 1.02 | 525 | 1.32 | 520 | 0.82 | 1.3 | 1.16
522 | 3.24 | 522 | 3.23 | 522 | 3.29 | 620 | 3.33 | 530 | 0.92 | 530 | 1.02 | 530 | 1.33 | 525 | 0.82 | 1.3 | 1.17
527 | 3.25 | 527 | 3.24 | 527 | 3.3 | 625 | 3.33 | 535 | 0.92 | 535 | 1.03 | 535 | 1.33 | 530 | 0.83 | 1.3 | 1.17
532 | 3.26 | 532 | 3.25 | 532 | 3.31 | 630 | 3.34 | 540 | 0.93 | 540 | 1.03 | 540 | 1.33 | 535 | 0.83 | 1.31 | 1.17
537 | 3.26 | 537 | 3.26 | 537 | 3.32 | 635 | 3.35 | 545 | 0.93 | 545 | 1.03 | 545 | 1.34 | 540 | 0.83 | 1.31 | 1.18
542 | 3.27 | 542 | 3.27 | 542 | 3.32 | 640 | 3.35 | 550 | 0.93 | 550 | 1.03 | 550 | 1.34 | 545 | 0.83 | 1.31 | 1.18
547 | 3.28 | 547 | 3.27 | 547 | 3.33 | 645 | 3.36 | 555 | 0.94 | 555 | 1.04 | 555 | 1.34 | 550 | 0.83 | 1.31 | 1.18
552 | 3.29 | 552 | 3.28 | 552 | 3.34 | 650 | 3.36 | 560 | 0.94 | 560 | 1.04 | 560 | 1.34 | 555 | 0.84 | 1.32 | 1.19
557 | 3.29 | 557 | 3.29 | 557 | 3.35 | 655 | 3.37 | 565 | 0.94 | 565 | 1.04 | 565 | 1.35 | 560 | 0.84 | 1.32 | 1.19
562 | 3.3 | 562 | 3.3 | 562 | 3.35 | 660 | 3.38 | 570 | 0.95 | 570 | 1.04 | 570 | 1.35 | 565 | 0.84 | 1.32 | 1.19
567 | 3.31 | 567 | 3.3 | 567 | 3.36 | 665 | 3.38 | 575 | 0.95 | 575 | 1.04 | 575 | 1.35 | 570 | 0.84 | 1.33 | 1.19
572 | 3.31 | 572 | 3.31 | 572 | 3.37 | 670 | 3.39 | 580 | 0.95 | 580 | 1.04 | 580 | 1.36 | 575 | 0.85 | 1.33 | 1.2
577 | 3.32 | 577 | 3.32 | 577 | 3.38 | 675 | 3.4 | 585 | 0.96 | 585 | 1.05 | 585 | 1.36 | 580 | 0.85 | 1.33 | 1.2
582 | 3.33 | 582 | 3.33 | 582 | 3.38 | 680 | 3.4 | 590 | 0.96 | 590 | 1.05 | 590 | 1.36 | 585 | 0.85 | 1.33 | 1.2
587 | 3.33 | 587 | 3.33 | 587 | 3.39 | 685 | 3.41 | 595 | 0.96 | 595 | 1.05 | 595 | 1.36 | 590 | 0.85 | 1.34 | 1.2
592 | 3.34 | 592 | 3.34 | 592 | 3.4 | 690 | 3.41 | 600 | 0.97 | 600 | 1.05 | 600 | 1.37 | 595 | 0.85 | 1.34 | 1.21
597 | 3.35 | 597 | 3.35 | 597 | 3.4 | 695 | 3.42 | 605 | 0.97 | 605 | 1.05 | 605 | 1.37 | 600 | 0.86 | 1.34 | 1.21
602 | 3.35 | 602 | 3.35 | 602 | 3.41 | 700 | 3.43 | 610 | 0.97 | 610 | 1.06 | 610 | 1.37 | 605 | 0.86 | 1.34 | 1.21
607 | 3.36 | 607 | 3.36 | 607 | 3.42 | 705 | 3.43 | 615 | 0.98 | 615 | 1.06 | 615 | 1.37 | 610 | 0.86 | 1.35 | 1.21
612 | 3.37 | 612 | 3.37 | 612 | 3.42 | 710 | 3.44 | 620 | 0.98 | 620 | 1.06 | 620 | 1.37 | 615 | 0.86 | 1.35 | 1.21
617 | 3.37 | 617 | 3.37 | 617 | 3.43 | 715 | 3.45 | 625 | 0.98 | 625 | 1.06 | 625 | 1.38 | 620 | 0.86 | 1.35 | 1.22
622 | 3.38 | 622 | 3.38 | 622 | 3.43 | 720 | 3.45 | 630 | 0.98 | 630 | 1.06 | 630 | 1.38 | 625 | 0.86 | 1.35 | 1.22
627 | 3.39 | 627 | 3.39 | 627 | 3.44 | 725 | 3.46 | 635 | 0.99 | 635 | 1.06 | 635 | 1.38 | 630 | 0.87 | 1.35 | 1.22
632 | 3.39 | 632 | 3.39 | 632 | 3.45 | 730 | 3.46 | 640 | 0.99 | 640 | 1.06 | 640 | 1.38 | 635 | 0.87 | 1.36 | 1.22
637 | 3.4 | 637 | 3.4 | 637 | 3.45 | 735 | 3.47 | 645 | 0.99 | 645 | 1.07 | 645 | 1.39 | 640 | 0.87 | 1.36 | 1.22
642 | 3.4 | 642 | 3.41 | 642 | 3.46 | 740 | 3.48 | 650 | 0.99 | 650 | 1.07 | 650 | 1.39 | 645 | 0.87 | 1.36 | 1.23
647 | 3.41 | 647 | 3.41 | 647 | 3.47 | 745 | 3.48 | 655 | 1 | 655 | 1.07 | 655 | 1.39 | 650 | 0.87 | 1.36 | 1.23
652 | 3.42 | 652 | 3.42 | 652 | 3.47 | 750 | 3.49 | 660 | 1 | 660 | 1.07 | 660 | 1.39 | 655 | 0.87 | 1.37 | 1.23
657 | 3.42 | 657 | 3.42 | 657 | 3.48 | 755 | 3.5 | 665 | 1 | 665 | 1.07 | 665 | 1.39 | 660 | 0.88 | 1.37 | 1.23
662 | 3.43 | 662 | 3.43 | 662 | 3.48 | 760 | 3.5 | 670 | 1 | 670 | 1.07 | 670 | 1.4 | 665 | 0.88 | 1.37 | 1.23
667 | 3.43 | 667 | 3.44 | 667 | 3.49 | 765 | 3.51 | 675 | 1.01 | 675 | 1.07 | 675 | 1.4 | 670 | 0.88 | 1.37 | 1.24
672 | 3.44 | 672 | 3.44 | 672 | 3.49 | 770 | 3.51 | 680 | 1.01 | 680 | 1.08 | 680 | 1.4 | 675 | 0.88 | 1.37 | 1.24
677 | 3.45 | 677 | 3.45 | 677 | 3.5 | 775 | 3.52 | 685 | 1.01 | 685 | 1.08 | 685 | 1.4 | 680 | 0.88 | 1.38 | 1.24
682 | 3.45 | 682 | 3.45 | 682 | 3.5 | 780 | 3.53 | 690 | 1.01 | 690 | 1.08 | 690 | 1.4 | 685 | 0.88 | 1.38 | 1.24
687 | 3.46 | 687 | 3.46 | 687 | 3.51 | 785 | 3.53 | 695 | 1.01 | 695 | 1.08 | 695 | 1.4 | 690 | 0.89 | 1.38 | 1.24
692 | 3.46 | 692 | 3.46 | 692 | 3.52 | 790 | 3.54 | 700 | 1.02 | 700 | 1.08 | 700 | 1.41 | 695 | 0.89 | 1.38 | 1.24
697 | 3.47 | 697 | 3.47 | 697 | 3.52 | 795 | 3.54 | 705 | 1.02 | 705 | 1.08 | 705 | 1.41 | 700 | 0.89 | 1.38 | 1.25
702 | 3.47 | 702 | 3.48 | 702 | 3.53 | 800 | 3.55 | 710 | 1.02 | 710 | 1.08 | 710 | 1.41 | 705 | 0.89 | 1.39 | 1.25
707 | 3.48 | 707 | 3.48 | 707 | 3.53 | 805 | 3.56 | 715 | 1.02 | 715 | 1.08 | 715 | 1.41 | 710 | 0.89 | 1.39 | 1.25
712 | 3.48 | 712 | 3.49 | 712 | 3.54 | 810 | 3.56 | 720 | 1.02 | 720 | 1.08 | 720 | 1.41 | 715 | 0.89 | 1.39 | 1.25
717 | 3.49 | 717 | 3.49 | 717 | 3.54 | 815 | 3.57 | 725 | 1.03 | 725 | 1.09 | 725 | 1.41 | 720 | 0.89 | 1.39 | 1.25
722 | 3.5 | 722 | 3.5 | 722 | 3.55 | 820 | 3.57 | 730 | 1.03 | 730 | 1.09 | 730 | 1.42 | 725 | 0.89 | 1.39 | 1.25
727 | 3.5 | 727 | 3.5 | 727 | 3.55 | 825 | 3.58 | 735 | 1.03 | 735 | 1.09 | 735 | 1.42 | 730 | 0.9 | 1.39 | 1.26
732 | 3.5 | 732 | 3.51 | 732 | 3.56 | 830 | 3.59 | 740 | 1.03 | 740 | 1.09 | 740 | 1.42 | 735 | 0.9 | 1.4 | 1.26
737 | 3.51 | 737 | 3.51 | 737 | 3.57 | 835 | 3.59 | 745 | 1.03 | 745 | 1.09 | 745 | 1.42 | 740 | 0.9 | 1.4 | 1.26
742 | 3.52 | 742 | 3.52 | 742 | 3.57 | 840 | 3.6 | 750 | 1.04 | 750 | 1.09 | 750 | 1.42 | 745 | 0.9 | 1.4 | 1.26
747 | 3.52 | 747 | 3.53 | 747 | 3.58 | 845 | 3.6 | 755 | 1.04 | 755 | 1.09 | 755 | 1.42 | 750 | 0.9 | 1.4 | 1.26
752 | 3.52 | 752 | 3.53 | 752 | 3.58 | 850 | 3.61 | 760 | 1.04 | 760 | 1.09 | 760 | 1.43 | 755 | 0.9 | 1.4 | 1.26
757 | 3.53 | 757 | 3.54 | 757 | 3.59 | 855 | 3.62 | 765 | 1.04 | 765 | 1.09 | 765 | 1.43 | 760 | 0.9 | 1.41 | 1.26
762 | 3.54 | 762 | 3.54 | 762 | 3.59 | 860 | 3.62 | 770 | 1.04 | 770 | 1.09 | 770 | 1.43 | 765 | 0.9 | 1.41 | 1.27
767 | 3.54 | 767 | 3.55 | 767 | 3.6 | 865 | 3.63 | 775 | 1.04 | 775 | 1.1 | 775 | 1.43 | 770 | 0.91 | 1.41 | 1.27
772 | 3.54 | 772 | 3.55 | 772 | 3.6 | 870 | 3.63 | 780 | 1.05 | 780 | 1.1 | 780 | 1.43 | 775 | 0.91 | 1.41 | 1.27
777 | 3.55 | 777 | 3.56 | 777 | 3.6 | 875 | 3.64 | 785 | 1.05 | 785 | 1.1 | 785 | 1.43 | 780 | 0.91 | 1.41 | 1.27
782 | 3.55 | 782 | 3.56 | 782 | 3.61 | 880 | 3.65 | 790 | 1.05 | 790 | 1.1 | 790 | 1.43 | 785 | 0.91 | 1.41 | 1.27
787 | 3.56 | 787 | 3.57 | 787 | 3.62 | 885 | 3.65 | 795 | 1.05 | 795 | 1.1 | 795 | 1.44 | 790 | 0.91 | 1.42 | 1.27
792 | 3.57 | 792 | 3.57 | 792 | 3.62 | 890 | 3.66 | 800 | 1.05 | 800 | 1.1 | 800 | 1.44 | 795 | 0.91 | 1.42 | 1.27
797 | 3.57 | 797 | 3.58 | 797 | 3.63 | 895 | 3.66 | 805 | 1.05 | 805 | 1.1 | 805 | 1.44 | 800 | 0.91 | 1.42 | 1.28
802 | 3.57 | 802 | 3.58 | 802 | 3.63 | 900 | 3.67 | 810 | 1.06 | 810 | 1.1 | 810 | 1.44 | 805 | 0.91 | 1.42 | 1.28
807 | 3.58 | 807 | 3.59 | 807 | 3.64 | 905 | 3.68 | 815 | 1.06 | 815 | 1.1 | 815 | 1.44 | 810 | 0.91 | 1.42 | 1.28
812 | 3.58 | 812 | 3.59 | 812 | 3.64 | 910 | 3.68 | 820 | 1.06 | 820 | 1.1 | 820 | 1.44 | 815 | 0.91 | 1.42 | 1.28
817 | 3.59 | 817 | 3.6 | 817 | 3.64 | 915 | 3.69 | 825 | 1.06 | 825 | 1.1 | 825 | 1.44 | 820 | 0.92 | 1.43 | 1.28
822 | 3.59 | 822 | 3.6 | 822 | 3.65 | 920 | 3.69 | 830 | 1.06 | 830 | 1.11 | 830 | 1.44 | 825 | 0.92 | 1.43 | 1.28
827 | 3.6 | 827 | 3.61 | 827 | 3.66 | 925 | 3.7 | 835 | 1.06 | 835 | 1.11 | 835 | 1.45 | 830 | 0.92 | 1.43 | 1.28
832 | 3.6 | 832 | 3.61 | 832 | 3.66 | 930 | 3.71 | 840 | 1.07 | 840 | 1.11 | 840 | 1.45 | 835 | 0.92 | 1.43 | 1.28
837 | 3.61 | 837 | 3.62 | 837 | 3.66 | 935 | 3.71 | 845 | 1.07 | 845 | 1.11 | 845 | 1.45 | 840 | 0.92 | 1.43 | 1.29
842 | 3.61 | 842 | 3.62 | 842 | 3.67 | 940 | 3.72 | 850 | 1.07 | 850 | 1.11 | 850 | 1.45 | 845 | 0.92 | 1.43 | 1.29
847 | 3.62 | 847 | 3.62 | 847 | 3.67 | 945 | 3.72 | 855 | 1.07 | 855 | 1.11 | 855 | 1.45 | 850 | 0.92 | 1.44 | 1.29
852 | 3.62 | 852 | 3.63 | 852 | 3.68 | 950 | 3.73 | 860 | 1.07 | 860 | 1.11 | 860 | 1.45 | 855 | 0.92 | 1.44 | 1.29
857 | 3.63 | 857 | 3.63 | 857 | 3.68 | 955 | 3.74 | 865 | 1.07 | 865 | 1.11 | 865 | 1.45 | 860 | 0.92 | 1.44 | 1.29
862 | 3.63 | 862 | 3.64 | 862 | 3.69 | 960 | 3.74 | 870 | 1.07 | 870 | 1.11 | 870 | 1.45 | 865 | 0.92 | 1.44 | 1.29
867 | 3.64 | 867 | 3.64 | 867 | 3.69 | 965 | 3.75 | 875 | 1.07 | 875 | 1.11 | 875 | 1.46 | 870 | 0.93 | 1.44 | 1.29
872 | 3.64 | 872 | 3.65 | 872 | 3.7 | 970 | 3.75 | 880 | 1.08 | 880 | 1.11 | 880 | 1.46 | 875 | 0.93 | 1.44 | 1.29
877 | 3.64 | 877 | 3.65 | 877 | 3.7 | 975 | 3.76 | 885 | 1.08 | 885 | 1.11 | 885 | 1.46 | 880 | 0.93 | 1.45 | 1.29
882 | 3.65 | 882 | 3.66 | 882 | 3.71 | 980 | 3.77 | 890 | 1.08 | 890 | 1.11 | 890 | 1.46 | 885 | 0.93 | 1.45 | 1.3
887 | 3.65 | 887 | 3.66 | 887 | 3.71 | 985 | 3.77 | 895 | 1.08 | 895 | 1.12 | 895 | 1.46 | 890 | 0.93 | 1.45 | 1.3
892 | 3.66 | 892 | 3.67 | 892 | 3.72 | 990 | 3.78 | 900 | 1.08 | 900 | 1.12 | 900 | 1.46 | 895 | 0.93 | 1.45 | 1.3
897 | 3.66 | 897 | 3.67 | 897 | 3.72 | 995 | 3.78 | 905 | 1.08 | 905 | 1.12 | 905 | 1.46 | 900 | 0.93 | 1.45 | 1.3
902 | 3.67 | 902 | 3.68 | 902 | 3.72 | 1000 | 3.79 | 910 | 1.08 | 910 | 1.12 | 910 | 1.46 | 905 | 0.93 | 1.45 | 1.3
907 | 3.67 | 907 | 3.68 | 907 | 3.73 | 1005 | 3.8 | 915 | 1.09 | 915 | 1.12 | 915 | 1.47 | 910 | 0.93 | 1.46 | 1.3
912 | 3.68 | 912 | 3.69 | 912 | 3.73 | 1010 | 3.8 | 920 | 1.09 | 920 | 1.12 | 920 | 1.47 | 915 | 0.93 | 1.46 | 1.3
917 | 3.68 | 917 | 3.69 | 917 | 3.74 | 1015 | 3.81 | 925 | 1.09 | 925 | 1.12 | 925 | 1.47 | 920 | 0.93 | 1.46 | 1.3
922 | 3.68 | 922 | 3.7 | 922 | 3.74 | 1020 | 3.81 | 930 | 1.09 | 930 | 1.12 | 930 | 1.47 | 925 | 0.93 | 1.46 | 1.3
927 | 3.69 | 927 | 3.7 | 927 | 3.75 | 1025 | 3.82 | 935 | 1.09 | 935 | 1.12 | 935 | 1.47 | 930 | 0.94 | 1.46 | 1.3
932 | 3.69 | 932 | 3.7 | 932 | 3.75 | 1030 | 3.83 | 940 | 1.09 | 940 | 1.12 | 940 | 1.47 | 935 | 0.94 | 1.46 | 1.31
937 | 3.7 | 937 | 3.71 | 937 | 3.76 | 1035 | 3.83 | 945 | 1.09 | 945 | 1.12 | 945 | 1.47 | 940 | 0.94 | 1.46 | 1.31
942 | 3.7 | 942 | 3.71 | 942 | 3.76 | 1040 | 3.84 | 950 | 1.09 | 950 | 1.12 | 950 | 1.47 | 945 | 0.94 | 1.47 | 1.31
947 | 3.71 | 947 | 3.72 | 947 | 3.77 | 1045 | 3.84 | 955 | 1.1 | 955 | 1.12 | 955 | 1.47 | 950 | 0.94 | 1.47 | 1.31
952 | 3.71 | 952 | 3.72 | 952 | 3.77 | 1050 | 3.85 | 960 | 1.1 | 960 | 1.12 | 960 | 1.47 | 955 | 0.94 | 1.47 | 1.31
957 | 3.72 | 957 | 3.73 | 957 | 3.77 | 1055 | 3.86 | 965 | 1.1 | 965 | 1.12 | 965 | 1.48 | 960 | 0.94 | 1.47 | 1.31
962 | 3.72 | 962 | 3.73 | 962 | 3.78 | 1060 | 3.86 | 970 | 1.1 | 970 | 1.13 | 970 | 1.48 | 965 | 0.94 | 1.47 | 1.31
967 | 3.73 | 967 | 3.73 | 967 | 3.78 | 1065 | 3.87 | 975 | 1.1 | 975 | 1.13 | 975 | 1.48 | 970 | 0.94 | 1.47 | 1.31
972 | 3.73 | 972 | 3.74 | 972 | 3.79 | 1070 | 3.87 | 980 | 1.1 | 980 | 1.13 | 980 | 1.48 | 975 | 0.94 | 1.48 | 1.31
977 | 3.73 | 977 | 3.74 | 977 | 3.79 | 1075 | 3.88 | 985 | 1.1 | 985 | 1.13 | 985 | 1.48 | 980 | 0.94 | 1.48 | 1.31
982 | 3.74 | 982 | 3.75 | 982 | 3.8 | 1080 | 3.89 | 990 | 1.1 | 990 | 1.13 | 990 | 1.48 | 985 | 0.94 | 1.48 | 1.31
987 | 3.74 | 987 | 3.75 | 987 | 3.8 | 1085 | 3.89 | 995 | 1.1 | 995 | 1.13 | 995 | 1.48 | 990 | 0.94 | 1.48 | 1.32
992 | 3.75 | 992 | 3.76 | 992 | 3.81 | 1090 | 3.9 | 1000 | 1.11 | 1000 | 1.13 | 1000 | 1.48 | 995 | 0.95 | 1.48 | 1.32
997 | 3.75 | 997 | 3.76 | 997 | 3.81 | 1095 | 3.9 | 1005 | 1.11 | 1005 | 1.13 | 1005 | 1.48 | 1000 | 0.95 | 1.48 | 1.32
1002 | 3.75 | 1002 | 3.77 | 1002 | 3.81 | 1100 | 3.91 | 1010 | 1.11 | 1010 | 1.13 | 1010 | 1.49 | 1005 | 0.95 | 1.48 | 1.32
1007 | 3.76 | 1007 | 3.77 | 1007 | 3.82 | 1105 | 3.92 | 1015 | 1.11 | 1015 | 1.13 | 1015 | 1.49 | 1010 | 0.95 | 1.49 | 1.32
1012 | 3.77 | 1012 | 3.78 | 1012 | 3.82 | 1110 | 3.92 | 1020 | 1.11 | 1020 | 1.13 | 1020 | 1.49 | 1015 | 0.95 | 1.49 | 1.32
1017 | 3.77 | 1017 | 3.78 | 1017 | 3.83 | 1115 | 3.93 | 1025 | 1.11 | 1025 | 1.13 | 1025 | 1.49 | 1020 | 0.95 | 1.49 | 1.32
1022 | 3.77 | 1022 | 3.78 | 1022 | 3.83 | 1120 | 3.93 | 1030 | 1.11 | 1030 | 1.13 | 1030 | 1.49 | 1025 | 0.95 | 1.49 | 1.32
1027 | 3.78 | 1027 | 3.79 | 1027 | 3.84 | 1125 | 3.94 | 1035 | 1.11 | 1035 | 1.13 | 1035 | 1.49 | 1030 | 0.95 | 1.49 | 1.32
1032 | 3.78 | 1032 | 3.79 | 1032 | 3.84 | 1130 | 3.94 | 1040 | 1.11 | 1040 | 1.13 | 1040 | 1.49 | 1035 | 0.95 | 1.49 | 1.32
1037 | 3.79 | 1037 | 3.8 | 1037 | 3.85 | 1135 | 3.95 | 1045 | 1.11 | 1045 | 1.13 | 1045 | 1.49 | 1040 | 0.95 | 1.49 | 1.32
1042 | 3.79 | 1042 | 3.8 | 1042 | 3.85 | 1140 | 3.96 | 1050 | 1.12 | 1050 | 1.13 | 1050 | 1.49 | 1045 | 0.95 | 1.5 | 1.33
1047 | 3.79 | 1047 | 3.81 | 1047 | 3.85 | 1145 | 3.96 | 1055 | 1.12 | 1055 | 1.14 | 1055 | 1.49 | 1050 | 0.95 | 1.5 | 1.33
1052 | 3.8 | 1052 | 3.81 | 1052 | 3.86 | 1150 | 3.97 | 1060 | 1.12 | 1060 | 1.14 | 1060 | 1.49 | 1055 | 0.95 | 1.5 | 1.33
1057 | 3.8 | 1057 | 3.81 | 1057 | 3.86 | 1155 | 3.97 | 1065 | 1.12 | 1065 | 1.14 | 1065 | 1.5 | 1060 | 0.95 | 1.5 | 1.33
1062 | 3.81 | 1062 | 3.82 | 1062 | 3.87 | 1160 | 3.98 | 1070 | 1.12 | 1070 | 1.14 | 1070 | 1.5 | 1065 | 0.95 | 1.5 | 1.33
1067 | 3.81 | 1067 | 3.82 | 1067 | 3.87 | 1165 | 3.99 | 1075 | 1.12 | 1075 | 1.14 | 1075 | 1.5 | 1070 | 0.96 | 1.5 | 1.33
1072 | 3.82 | 1072 | 3.83 | 1072 | 3.88 | 1170 | 3.99 | 1080 | 1.12 | 1080 | 1.14 | 1080 | 1.5 | 1075 | 0.96 | 1.51 | 1.33
1077 | 3.82 | 1077 | 3.83 | 1077 | 3.88 | 1175 | 4 | 1085 | 1.12 | 1085 | 1.14 | 1085 | 1.5 | 1080 | 0.96 | 1.51 | 1.33
1082 | 3.82 | 1082 | 3.84 | 1082 | 3.88 | 1180 | 4 | 1090 | 1.12 | 1090 | 1.14 | 1090 | 1.5 | 1085 | 0.96 | 1.51 | 1.33
1087 | 3.83 | 1087 | 3.84 | 1087 | 3.89 | 1185 | 4.01 | 1095 | 1.12 | 1095 | 1.14 | 1095 | 1.5 | 1090 | 0.96 | 1.51 | 1.33
1092 | 3.83 | 1092 | 3.85 | 1092 | 3.89 | 1190 | 4.02 | 1100 | 1.13 | 1100 | 1.14 | 1100 | 1.5 | 1095 | 0.96 | 1.51 | 1.33
1097 | 3.84 | 1097 | 3.85 | 1097 | 3.9 | 1195 | 4.02 | 1105 | 1.13 | 1105 | 1.14 | 1105 | 1.5 | 1100 | 0.96 | 1.51 | 1.33
1102 | 3.84 | 1102 | 3.85 | 1102 | 3.9 | 1200 | 4.03 | 1110 | 1.13 | 1110 | 1.14 | 1110 | 1.5 | 1105 | 0.96 | 1.51 | 1.33
1107 | 3.85 | 1107 | 3.86 | 1107 | 3.91 | 1205 | 4.03 | 1115 | 1.13 | 1115 | 1.14 | 1115 | 1.5 | 1110 | 0.96 | 1.52 | 1.34
1112 | 3.85 | 1112 | 3.86 | 1112 | 3.91 | 1210 | 4.04 | 1120 | 1.13 | 1120 | 1.14 | 1120 | 1.51 | 1115 | 0.96 | 1.52 | 1.34
1117 | 3.85 | 1117 | 3.87 | 1117 | 3.92 | 1215 | 4.05 | 1125 | 1.13 | 1125 | 1.14 | 1125 | 1.51 | 1120 | 0.96 | 1.52 | 1.34
1122 | 3.86 | 1122 | 3.87 | 1122 | 3.92 | 1220 | 4.05 | 1130 | 1.13 | 1130 | 1.14 | 1130 | 1.51 | 1125 | 0.96 | 1.52 | 1.34
1127 | 3.86 | 1127 | 3.88 | 1127 | 3.93 | 1225 | 4.06 | 1135 | 1.13 | 1135 | 1.14 | 1135 | 1.51 | 1130 | 0.96 | 1.52 | 1.34
1132 | 3.87 | 1132 | 3.88 | 1132 | 3.93 | 1230 | 4.06 | 1140 | 1.13 | 1140 | 1.14 | 1140 | 1.51 | 1135 | 0.96 | 1.52 | 1.34
1137 | 3.87 | 1137 | 3.89 | 1137 | 3.93 | 1235 | 4.07 | 1145 | 1.13 | 1145 | 1.14 | 1145 | 1.51 | 1140 | 0.96 | 1.52 | 1.34
1142 | 3.88 | 1142 | 3.89 | 1142 | 3.94 | 1240 | 4.07 | 1150 | 1.13 | 1150 | 1.14 | 1150 | 1.51 | 1145 | 0.96 | 1.53 | 1.34
1147 | 3.88 | 1147 | 3.89 | 1147 | 3.94 | 1245 | 4.08 | 1155 | 1.14 | 1155 | 1.15 | 1155 | 1.51 | 1150 | 0.97 | 1.53 | 1.34
1152 | 3.88 | 1152 | 3.9 | 1152 | 3.95 | 1250 | 4.09 | 1160 | 1.14 | 1160 | 1.15 | 1160 | 1.51 | 1155 | 0.97 | 1.53 | 1.34
1157 | 3.89 | 1157 | 3.9 | 1157 | 3.95 | 1255 | 4.09 | 1165 | 1.14 | 1165 | 1.15 | 1165 | 1.51 | 1160 | 0.97 | 1.53 | 1.34
1162 | 3.89 | 1162 | 3.91 | 1162 | 3.95 | 1260 | 4.1 | 1170 | 1.14 | 1170 | 1.15 | 1170 | 1.51 | 1165 | 0.97 | 1.53 | 1.34
1167 | 3.9 | 1167 | 3.91 | 1167 | 3.96 | 1265 | 4.1 | 1175 | 1.14 | 1175 | 1.15 | 1175 | 1.51 | 1170 | 0.97 | 1.53 | 1.34
1172 | 3.9 | 1172 | 3.91 | 1172 | 3.96 | 1270 | 4.11 | 1180 | 1.14 | 1180 | 1.15 | 1180 | 1.52 | 1175 | 0.97 | 1.53 | 1.35
1177 | 3.91 | 1177 | 3.92 | 1177 | 3.97 | 1275 | 4.12 | 1185 | 1.14 | 1185 | 1.15 | 1185 | 1.52 | 1180 | 0.97 | 1.54 | 1.35
1182 | 3.91 | 1182 | 3.92 | 1182 | 3.97 | 1280 | 4.12 | 1190 | 1.14 | 1190 | 1.15 | 1190 | 1.52 | 1185 | 0.97 | 1.54 | 1.35
1187 | 3.92 | 1187 | 3.93 | 1187 | 3.98 | 1285 | 4.13 | 1195 | 1.14 | 1195 | 1.15 | 1195 | 1.52 | 1190 | 0.97 | 1.54 | 1.35
1192 | 3.92 | 1192 | 3.93 | 1192 | 3.98 | 1290 | 4.13 | 1200 | 1.14 | 1200 | 1.15 | 1200 | 1.52 | 1195 | 0.97 | 1.54 | 1.35
1197 | 3.92 | 1197 | 3.94 | 1197 | 3.99 | 1295 | 4.14 | 1205 | 1.14 | 1205 | 1.15 | 1205 | 1.52 | 1200 | 0.97 | 1.54 | 1.35
1202 | 3.93 | 1202 | 3.94 | 1202 | 3.99 | 1300 | 4.15 | 1210 | 1.15 | 1210 | 1.15 | 1210 | 1.52 | 1205 | 0.97 | 1.54 | 1.35
1207 | 3.93 | 1207 | 3.95 | 1207 | 3.99 | 1305 | 4.15 | 1215 | 1.15 | 1215 | 1.15 | 1215 | 1.52 | 1210 | 0.97 | 1.55 | 1.35
1212 | 3.94 | 1212 | 3.95 | 1212 | 4 | 1310 | 4.16 | 1220 | 1.15 | 1220 | 1.15 | 1220 | 1.52 | 1215 | 0.97 | 1.55 | 1.35
1217 | 3.94 | 1217 | 3.95 | 1217 | 4 | 1315 | 4.16 | 1225 | 1.15 | 1225 | 1.15 | 1225 | 1.52 | 1220 | 0.97 | 1.55 | 1.35
1222 | 3.95 | 1222 | 3.96 | 1222 | 4.01 | 1320 | 4.17 | 1230 | 1.15 | 1230 | 1.15 | 1230 | 1.52 | 1225 | 0.97 | 1.55 | 1.35
1227 | 3.95 | 1227 | 3.96 | 1227 | 4.01 | 1325 | 4.17 | 1235 | 1.15 | 1235 | 1.15 | 1235 | 1.53 | 1230 | 0.97 | 1.55 | 1.35
1232 | 3.95 | 1232 | 3.97 | 1232 | 4.02 | 1330 | 4.18 | 1240 | 1.15 | 1240 | 1.15 | 1240 | 1.53 | 1235 | 0.98 | 1.55 | 1.35
1237 | 3.96 | 1237 | 3.97 | 1237 | 4.02 | 1335 | 4.19 | 1245 | 1.15 | 1245 | 1.15 | 1245 | 1.53 | 1240 | 0.98 | 1.55 | 1.35
1242 | 3.96 | 1242 | 3.98 | 1242 | 4.03 | 1340 | 4.19 | 1250 | 1.15 | 1250 | 1.15 | 1250 | 1.53 | 1245 | 0.98 | 1.56 | 1.36
1247 | 3.97 | 1247 | 3.98 | 1247 | 4.03 | 1345 | 4.2 | 1255 | 1.15 | 1255 | 1.15 | 1255 | 1.53 | 1250 | 0.98 | 1.56 | 1.36
1252 | 3.97 | 1252 | 3.98 | 1252 | 4.03 | 1350 | 4.2 | 1260 | 1.15 | 1260 | 1.15 | 1260 | 1.53 | 1255 | 0.98 | 1.56 | 1.36
1257 | 3.98 | 1257 | 3.99 | 1257 | 4.04 | 1355 | 4.21 | 1265 | 1.15 | 1265 | 1.16 | 1265 | 1.53 | 1260 | 0.98 | 1.56 | 1.36
1262 | 3.98 | 1262 | 3.99 | 1262 | 4.04 | 1360 | 4.22 | 1270 | 1.16 | 1270 | 1.16 | 1270 | 1.53 | 1265 | 0.98 | 1.56 | 1.36
1267 | 3.98 | 1267 | 4 | 1267 | 4.05 | 1365 | 4.22 | 1275 | 1.16 | 1275 | 1.16 | 1275 | 1.53 | 1270 | 0.98 | 1.56 | 1.36
1272 | 3.99 | 1272 | 4 | 1272 | 4.05 | 1370 | 4.23 | 1280 | 1.16 | 1280 | 1.16 | 1280 | 1.53 | 1275 | 0.98 | 1.56 | 1.36
1277 | 3.99 | 1277 | 4.01 | 1277 | 4.06 | 1375 | 4.23 | 1285 | 1.16 | 1285 | 1.16 | 1285 | 1.53 | 1280 | 0.98 | 1.57 | 1.36
1282 | 4 | 1282 | 4.01 | 1282 | 4.06 | 1380 | 4.24 | 1290 | 1.16 | 1290 | 1.16 | 1290 | 1.53 | 1285 | 0.98 | 1.57 | 1.36
1287 | 4 | 1287 | 4.02 | 1287 | 4.07 | 1385 | 4.25 | 1295 | 1.16 | 1295 | 1.16 | 1295 | 1.53 | 1290 | 0.98 | 1.57 | 1.36
1292 | 4.01 | 1292 | 4.02 | 1292 | 4.07 | 1390 | 4.25 | 1300 | 1.16 | 1300 | 1.16 | 1300 | 1.54 | 1295 | 0.98 | 1.57 | 1.36
1297 | 4.01 | 1297 | 4.03 | 1297 | 4.07 | 1395 | 4.26 | 1305 | 1.16 | 1305 | 1.16 | 1305 | 1.54 | 1300 | 0.98 | 1.57 | 1.36
1302 | 4.01 | 1302 | 4.03 | 1302 | 4.08 | 1400 | 4.26 | 1310 | 1.16 | 1310 | 1.16 | 1310 | 1.54 | 1305 | 0.98 | 1.57 | 1.36
1307 | 4.02 | 1307 | 4.04 | 1307 | 4.08 | 1405 | 4.27 | 1315 | 1.16 | 1315 | 1.16 | 1315 | 1.54 | 1310 | 0.98 | 1.57 | 1.36
1312 | 4.02 | 1312 | 4.04 | 1312 | 4.09 | 1410 | 4.27 | 1320 | 1.16 | 1320 | 1.16 | 1320 | 1.54 | 1315 | 0.98 | 1.58 | 1.36
1317 | 4.03 | 1317 | 4.04 | 1317 | 4.09 | 1415 | 4.28 | 1325 | 1.16 | 1325 | 1.16 | 1325 | 1.54 | 1320 | 0.98 | 1.58 | 1.37
1322 | 4.03 | 1322 | 4.05 | 1322 | 4.1 | 1420 | 4.29 | 1330 | 1.16 | 1330 | 1.16 | 1330 | 1.54 | 1325 | 0.98 | 1.58 | 1.37
1327 | 4.04 | 1327 | 4.05 | 1327 | 4.1 | 1425 | 4.29 | 1335 | 1.17 | 1335 | 1.16 | 1335 | 1.54 | 1330 | 0.99 | 1.58 | 1.37
1332 | 4.04 | 1332 | 4.06 | 1332 | 4.11 | 1430 | 4.3 | 1340 | 1.17 | 1340 | 1.16 | 1340 | 1.54 | 1335 | 0.99 | 1.58 | 1.37
1337 | 4.05 | 1337 | 4.06 | 1337 | 4.11 | 1435 | 4.3 | 1345 | 1.17 | 1345 | 1.16 | 1345 | 1.54 | 1340 | 0.99 | 1.58 | 1.37
1342 | 4.05 | 1342 | 4.07 | 1342 | 4.11 | 1440 | 4.31 | 1350 | 1.17 | 1350 | 1.16 | 1350 | 1.54 | 1345 | 0.99 | 1.59 | 1.37
1347 | 4.05 | 1347 | 4.07 | 1347 | 4.12 | 1445 | 4.32 | 1355 | 1.17 | 1355 | 1.16 | 1355 | 1.54 | 1350 | 0.99 | 1.59 | 1.37
1352 | 4.06 | 1352 | 4.07 | 1352 | 4.13 | 1450 | 4.32 | 1360 | 1.17 | 1360 | 1.16 | 1360 | 1.54 | 1355 | 0.99 | 1.59 | 1.37
1357 | 4.06 | 1357 | 4.08 | 1357 | 4.13 | 1455 | 4.33 | 1365 | 1.17 | 1365 | 1.16 | 1365 | 1.55 | 1360 | 0.99 | 1.59 | 1.37
1362 | 4.07 | 1362 | 4.08 | 1362 | 4.13 | 1460 | 4.33 | 1370 | 1.17 | 1370 | 1.16 | 1370 | 1.55 | 1365 | 0.99 | 1.59 | 1.37
1367 | 4.07 | 1367 | 4.09 | 1367 | 4.14 | 1465 | 4.34 | 1375 | 1.17 | 1375 | 1.16 | 1375 | 1.55 | 1370 | 0.99 | 1.59 | 1.37
1372 | 4.08 | 1372 | 4.09 | 1372 | 4.14 | 1470 | 4.35 | 1380 | 1.17 | 1380 | 1.16 | 1380 | 1.55 | 1375 | 0.99 | 1.59 | 1.37
1377 | 4.08 | 1377 | 4.1 | 1377 | 4.15 | 1475 | 4.35 | 1385 | 1.17 | 1385 | 1.17 | 1385 | 1.55 | 1380 | 0.99 | 1.6 | 1.37
1382 | 4.09 | 1382 | 4.1 | 1382 | 4.15 | 1480 | 4.36 | 1390 | 1.17 | 1390 | 1.17 | 1390 | 1.55 | 1385 | 0.99 | 1.6 | 1.37
1387 | 4.09 | 1387 | 4.11 | 1387 | 4.16 | 1485 | 4.36 | 1395 | 1.17 | 1395 | 1.17 | 1395 | 1.55 | 1390 | 0.99 | 1.6 | 1.37
1392 | 4.09 | 1392 | 4.11 | 1392 | 4.16 | 1490 | 4.37 | 1400 | 1.18 | 1400 | 1.17 | 1400 | 1.55 | 1395 | 0.99 | 1.6 | 1.38
1397 | 4.1 | 1397 | 4.11 | 1397 | 4.17 | 1495 | 4.37 | 1405 | 1.18 | 1405 | 1.17 | 1405 | 1.55 | 1400 | 0.99 | 1.6 | 1.38
1402 | 4.1 | 1402 | 4.12 | 1402 | 4.17 | 1500 | 4.38 | 1410 | 1.18 | 1410 | 1.17 | 1410 | 1.55 | 1405 | 0.99 | 1.6 | 1.38
1407 | 4.11 | 1407 | 4.12 | 1407 | 4.18 | 1505 | 4.39 | 1415 | 1.18 | 1415 | 1.17 | 1415 | 1.55 | 1410 | 0.99 | 1.6 | 1.38
1412 | 4.11 | 1412 | 4.13 | 1412 | 4.18 | 1510 | 4.39 | 1420 | 1.18 | 1420 | 1.17 | 1420 | 1.55 | 1415 | 0.99 | 1.61 | 1.38
1417 | 4.12 | 1417 | 4.13 | 1417 | 4.18 | 1515 | 4.4 | 1425 | 1.18 | 1425 | 1.17 | 1425 | 1.55 | 1420 | 0.99 | 1.61 | 1.38
1422 | 4.12 | 1422 | 4.14 | 1422 | 4.19 | 1520 | 4.4 | 1430 | 1.18 | 1430 | 1.17 | 1430 | 1.56 | 1425 | 1 | 1.61 | 1.38
1427 | 4.13 | 1427 | 4.14 | 1427 | 4.19 | 1525 | 4.41 | 1435 | 1.18 | 1435 | 1.17 | 1435 | 1.56 | 1430 | 1 | 1.61 | 1.38
1432 | 4.13 | 1432 | 4.15 | 1432 | 4.2 | 1530 | 4.42 | 1440 | 1.18 | 1440 | 1.17 | 1440 | 1.56 | 1435 | 1 | 1.61 | 1.38
1437 | 4.13 | 1437 | 4.15 | 1437 | 4.2 | 1535 | 4.42 | 1445 | 1.18 | 1445 | 1.17 | 1445 | 1.56 | 1440 | 1 | 1.61 | 1.38
1442 | 4.14 | 1442 | 4.16 | 1442 | 4.21 | 1540 | 4.43 | 1450 | 1.18 | 1450 | 1.17 | 1450 | 1.56 | 1445 | 1 | 1.62 | 1.38
1447 | 4.14 | 1447 | 4.16 | 1447 | 4.21 | 1545 | 4.43 | 1455 | 1.18 | 1455 | 1.17 | 1455 | 1.56 | 1450 | 1 | 1.62 | 1.38
1452 | 4.15 | 1452 | 4.17 | 1452 | 4.22 | 1550 | 4.44 | 1460 | 1.18 | 1460 | 1.17 | 1460 | 1.56 | 1455 | 1 | 1.62 | 1.38
1457 | 4.15 | 1457 | 4.17 | 1457 | 4.22 | 1555 | 4.45 | 1465 | 1.18 | 1465 | 1.17 | 1465 | 1.56 | 1460 | 1 | 1.62 | 1.38
1462 | 4.16 | 1462 | 4.17 | 1462 | 4.23 | 1560 | 4.45 | 1470 | 1.19 | 1470 | 1.17 | 1470 | 1.56 | 1465 | 1 | 1.62 | 1.38
1467 | 4.16 | 1467 | 4.18 | 1467 | 4.23 | 1565 | 4.46 | 1475 | 1.19 | 1475 | 1.17 | 1475 | 1.56 | 1470 | 1 | 1.62 | 1.38
1472 | 4.17 | 1472 | 4.18 | 1472 | 4.24 | 1570 | 4.46 | 1480 | 1.19 | 1480 | 1.17 | 1480 | 1.56 | 1475 | 1 | 1.62 | 1.39
1477 | 4.17 | 1477 | 4.19 | 1477 | 4.24 | 1575 | 4.47 | 1485 | 1.19 | 1485 | 1.17 | 1485 | 1.56 | 1480 | 1 | 1.63 | 1.39
1482 | 4.18 | 1482 | 4.19 | 1482 | 4.24 | 1580 | 4.47 | 1490 | 1.19 | 1490 | 1.17 | 1490 | 1.56 | 1485 | 1 | 1.63 | 1.39
1487 | 4.18 | 1487 | 4.2 | 1487 | 4.25 | 1585 | 4.48 | 1495 | 1.19 | 1495 | 1.17 | 1495 | 1.57 | 1490 | 1 | 1.63 | 1.39
1492 | 4.18 | 1492 | 4.2 | 1492 | 4.25 | 1590 | 4.49 | 1500 | 1.19 | 1500 | 1.17 | 1500 | 1.57 | 1495 | 1 | 1.63 | 1.39
1497 | 4.19 | 1497 | 4.21 | 1497 | 4.26 | 1595 | 4.49 | 1505 | 1.19 | 1505 | 1.17 | 1505 | 1.57 | 1500 | 1 | 1.63 | 1.39
1502 | 4.2 | 1502 | 4.21 | 1502 | 4.26 | 1600 | 4.5 | 1510 | 1.19 | 1510 | 1.17 | 1510 | 1.57 | 1505 | 1 | 1.63 | 1.39
1507 | 4.2 | 1507 | 4.22 | 1507 | 4.27 | 1605 | 4.5 | 1515 | 1.19 | 1515 | 1.18 | 1515 | 1.57 | 1510 | 1 | 1.64 | 1.39
1512 | 4.2 | 1512 | 4.22 | 1512 | 4.27 | 1610 | 4.51 | 1520 | 1.19 | 1520 | 1.18 | 1520 | 1.57 | 1515 | 1 | 1.64 | 1.39
1517 | 4.21 | 1517 | 4.23 | 1517 | 4.28 | 1615 | 4.52 | 1525 | 1.19 | 1525 | 1.18 | 1525 | 1.57 | 1520 | 1 | 1.64 | 1.39
1522 | 4.21 | 1522 | 4.23 | 1522 | 4.28 | 1620 | 4.52 | 1530 | 1.19 | 1530 | 1.18 | 1530 | 1.57 | 1525 | 1 | 1.64 | 1.39
1527 | 4.22 | 1527 | 4.24 | 1527 | 4.29 | 1625 | 4.53 | 1535 | 1.19 | 1535 | 1.18 | 1535 | 1.57 | 1530 | 1.01 | 1.64 | 1.39
1532 | 4.22 | 1532 | 4.24 | 1532 | 4.29 | 1630 | 4.53 | 1540 | 1.2 | 1540 | 1.18 | 1540 | 1.57 | 1535 | 1.01 | 1.64 | 1.39
1537 | 4.23 | 1537 | 4.24 | 1537 | 4.3 | 1635 | 4.54 | 1545 | 1.2 | 1545 | 1.18 | 1545 | 1.57 | 1540 | 1.01 | 1.64 | 1.39
1542 | 4.23 | 1542 | 4.25 | 1542 | 4.3 | 1640 | 4.54 | 1550 | 1.2 | 1550 | 1.18 | 1550 | 1.57 | 1545 | 1.01 | 1.65 | 1.39
1547 | 4.24 | 1547 | 4.25 | 1547 | 4.31 | 1645 | 4.55 | 1555 | 1.2 | 1555 | 1.18 | 1555 | 1.57 | 1550 | 1.01 | 1.65 | 1.39
1552 | 4.24 | 1552 | 4.26 | 1552 | 4.31 | 1650 | 4.56 | 1560 | 1.2 | 1560 | 1.18 | 1560 | 1.58 | 1555 | 1.01 | 1.65 | 1.4
1557 | 4.25 | 1557 | 4.26 | 1557 | 4.32 | 1655 | 4.56 | 1565 | 1.2 | 1565 | 1.18 | 1565 | 1.58 | 1560 | 1.01 | 1.65 | 1.4
1562 | 4.25 | 1562 | 4.27 | 1562 | 4.32 | 1660 | 4.57 | 1570 | 1.2 | 1570 | 1.18 | 1570 | 1.58 | 1565 | 1.01 | 1.65 | 1.4
1567 | 4.26 | 1567 | 4.27 | 1567 | 4.33 | 1665 | 4.57 | 1575 | 1.2 | 1575 | 1.18 | 1575 | 1.58 | 1570 | 1.01 | 1.65 | 1.4
1572 | 4.26 | 1572 | 4.28 | 1572 | 4.33 | 1670 | 4.58 | 1580 | 1.2 | 1580 | 1.18 | 1580 | 1.58 | 1575 | 1.01 | 1.66 | 1.4
1577 | 4.26 | 1577 | 4.28 | 1577 | 4.34 | 1675 | 4.59 | 1585 | 1.2 | 1585 | 1.18 | 1585 | 1.58 | 1580 | 1.01 | 1.66 | 1.4
1582 | 4.27 | 1582 | 4.29 | 1582 | 4.34 | 1680 | 4.59 | 1590 | 1.2 | 1590 | 1.18 | 1590 | 1.58 | 1585 | 1.01 | 1.66 | 1.4
1587 | 4.27 | 1587 | 4.29 | 1587 | 4.35 | 1685 | 4.6 | 1595 | 1.2 | 1595 | 1.18 | 1595 | 1.58 | 1590 | 1.01 | 1.66 | 1.4
1592 | 4.28 | 1592 | 4.3 | 1592 | 4.35 | 1690 | 4.6 | 1600 | 1.2 | 1600 | 1.18 | 1600 | 1.58 | 1595 | 1.01 | 1.66 | 1.4
1597 | 4.28 | 1597 | 4.3 | 1597 | 4.36 | 1695 | 4.61 | 1605 | 1.2 | 1605 | 1.18 | 1605 | 1.58 | 1600 | 1.01 | 1.66 | 1.4
1602 | 4.29 | 1602 | 4.31 | 1602 | 4.36 | 1700 | 4.62 | 1610 | 1.21 | 1610 | 1.18 | 1610 | 1.58 | 1605 | 1.01 | 1.67 | 1.4
1607 | 4.29 | 1607 | 4.31 | 1607 | 4.37 | 1705 | 4.62 | 1615 | 1.21 | 1615 | 1.18 | 1615 | 1.58 | 1610 | 1.01 | 1.67 | 1.4
1612 | 4.3 | 1612 | 4.32 | 1612 | 4.37 | 1710 | 4.63 | 1620 | 1.21 | 1620 | 1.18 | 1620 | 1.58 | 1615 | 1.01 | 1.67 | 1.4
1617 | 4.3 | 1617 | 4.32 | 1617 | 4.38 | 1715 | 4.63 | 1625 | 1.21 | 1625 | 1.18 | 1625 | 1.58 | 1620 | 1.01 | 1.67 | 1.4
1622 | 4.31 | 1622 | 4.33 | 1622 | 4.38 | 1720 | 4.64 | 1630 | 1.21 | 1630 | 1.18 | 1630 | 1.59 | 1625 | 1.01 | 1.67 | 1.4
1627 | 4.31 | 1627 | 4.33 | 1627 | 4.39 | 1725 | 4.64 | 1635 | 1.21 | 1635 | 1.18 | 1635 | 1.59 | 1630 | 1.01 | 1.67 | 1.4
1632 | 4.32 | 1632 | 4.34 | 1632 | 4.39 | 1730 | 4.65 | 1640 | 1.21 | 1640 | 1.18 | 1640 | 1.59 | 1635 | 1.02 | 1.67 | 1.4
1637 | 4.32 | 1637 | 4.34 | 1637 | 4.4 | 1735 | 4.66 | 1645 | 1.21 | 1645 | 1.18 | 1645 | 1.59 | 1640 | 1.02 | 1.68 | 1.41
1642 | 4.33 | 1642 | 4.35 | 1642 | 4.4 | 1740 | 4.66 | 1650 | 1.21 | 1650 | 1.18 | 1650 | 1.59 | 1645 | 1.02 | 1.68 | 1.41
1647 | 4.33 | 1647 | 4.35 | 1647 | 4.41 | 1745 | 4.67 | 1655 | 1.21 | 1655 | 1.19 | 1655 | 1.59 | 1650 | 1.02 | 1.68 | 1.41
1652 | 4.34 | 1652 | 4.36 | 1652 | 4.41 | 1750 | 4.67 | 1660 | 1.21 | 1660 | 1.19 | 1660 | 1.59 | 1655 | 1.02 | 1.68 | 1.41
1657 | 4.34 | 1657 | 4.36 | 1657 | 4.42 | 1755 | 4.68 | 1665 | 1.21 | 1665 | 1.19 | 1665 | 1.59 | 1660 | 1.02 | 1.68 | 1.41
1662 | 4.35 | 1662 | 4.37 | 1662 | 4.42 | 1760 | 4.69 | 1670 | 1.21 | 1670 | 1.19 | 1670 | 1.59 | 1665 | 1.02 | 1.68 | 1.41
1667 | 4.35 | 1667 | 4.37 | 1667 | 4.43 | 1765 | 4.69 | 1675 | 1.21 | 1675 | 1.19 | 1675 | 1.59 | 1670 | 1.02 | 1.69 | 1.41
1672 | 4.36 | 1672 | 4.38 | 1672 | 4.43 | 1770 | 4.7 | 1680 | 1.21 | 1680 | 1.19 | 1680 | 1.59 | 1675 | 1.02 | 1.69 | 1.41
1677 | 4.36 | 1677 | 4.38 | 1677 | 4.44 | 1775 | 4.7 | 1685 | 1.22 | 1685 | 1.19 | 1685 | 1.59 | 1680 | 1.02 | 1.69 | 1.41
1682 | 4.37 | 1682 | 4.39 | 1682 | 4.44 | 1780 | 4.71 | 1690 | 1.22 | 1690 | 1.19 | 1690 | 1.59 | 1685 | 1.02 | 1.69 | 1.41
1687 | 4.37 | 1687 | 4.39 | 1687 | 4.45 | 1785 | 4.71 | 1695 | 1.22 | 1695 | 1.19 | 1695 | 1.6 | 1690 | 1.02 | 1.69 | 1.41
1692 | 4.38 | 1692 | 4.4 | 1692 | 4.45 | 1790 | 4.72 | 1700 | 1.22 | 1700 | 1.19 | 1700 | 1.6 | 1695 | 1.02 | 1.69 | 1.41
1697 | 4.38 | 1697 | 4.4 | 1697 | 4.46 | 1795 | 4.73 | 1705 | 1.22 | 1705 | 1.19 | 1705 | 1.6 | 1700 | 1.02 | 1.7 | 1.41
1702 | 4.39 | 1702 | 4.41 | 1702 | 4.46 | 1800 | 4.73 | 1710 | 1.22 | 1710 | 1.19 | 1710 | 1.6 | 1705 | 1.02 | 1.7 | 1.41
1707 | 4.39 | 1707 | 4.41 | 1707 | 4.47 | 1805 | 4.74 | 1715 | 1.22 | 1715 | 1.19 | 1715 | 1.6 | 1710 | 1.02 | 1.7 | 1.41
1712 | 4.4 | 1712 | 4.42 | 1712 | 4.47 | 1810 | 4.74 | 1720 | 1.22 | 1720 | 1.19 | 1720 | 1.6 | 1715 | 1.02 | 1.7 | 1.41
1717 | 4.4 | 1717 | 4.42 | 1717 | 4.48 | 1815 | 4.75 | 1725 | 1.22 | 1725 | 1.19 | 1725 | 1.6 | 1720 | 1.02 | 1.7 | 1.41
1722 | 4.41 | 1722 | 4.43 | 1722 | 4.48 | 1820 | 4.76 | 1730 | 1.22 | 1730 | 1.19 | 1730 | 1.6 | 1725 | 1.02 | 1.7 | 1.42
1727 | 4.41 | 1727 | 4.43 | 1727 | 4.49 | 1825 | 4.76 | 1735 | 1.22 | 1735 | 1.19 | 1735 | 1.6 | 1730 | 1.02 | 1.71 | 1.42
1732 | 4.42 | 1732 | 4.44 | 1732 | 4.49 | 1830 | 4.77 | 1740 | 1.22 | 1740 | 1.19 | 1740 | 1.6 | 1735 | 1.02 | 1.71 | 1.42
1737 | 4.42 | 1737 | 4.44 | 1737 | 4.5 | 1835 | 4.77 | 1745 | 1.22 | 1745 | 1.19 | 1745 | 1.6 | 1740 | 1.03 | 1.71 | 1.42
1742 | 4.43 | 1742 | 4.45 | 1742 | 4.5 | 1840 | 4.78 | 1750 | 1.22 | 1750 | 1.19 | 1750 | 1.6 | 1745 | 1.03 | 1.71 | 1.42
1747 | 4.43 | 1747 | 4.45 | 1747 | 4.51 | 1845 | 4.79 | 1755 | 1.22 | 1755 | 1.19 | 1755 | 1.6 | 1750 | 1.03 | 1.71 | 1.42
1752 | 4.44 | 1752 | 4.46 | 1752 | 4.52 | 1850 | 4.79 | 1760 | 1.23 | 1760 | 1.19 | 1760 | 1.6 | 1755 | 1.03 | 1.71 | 1.42
1757 | 4.44 | 1757 | 4.46 | 1757 | 4.52 | 1855 | 4.8 | 1765 | 1.23 | 1765 | 1.19 | 1765 | 1.61 | 1760 | 1.03 | 1.72 | 1.42
1762 | 4.45 | 1762 | 4.47 | 1762 | 4.52 | 1860 | 4.8 | 1770 | 1.23 | 1770 | 1.19 | 1770 | 1.61 | 1765 | 1.03 | 1.72 | 1.42
1767 | 4.45 | 1767 | 4.47 | 1767 | 4.53 | 1865 | 4.81 | 1775 | 1.23 | 1775 | 1.19 | 1775 | 1.61 | 1770 | 1.03 | 1.72 | 1.42
1772 | 4.46 | 1772 | 4.48 | 1772 | 4.53 | 1870 | 4.81 | 1780 | 1.23 | 1780 | 1.19 | 1780 | 1.61 | 1775 | 1.03 | 1.72 | 1.42
1777 | 4.46 | 1777 | 4.48 | 1777 | 4.54 | 1875 | 4.82 | 1785 | 1.23 | 1785 | 1.19 | 1785 | 1.61 | 1780 | 1.03 | 1.72 | 1.42
1782 | 4.47 | 1782 | 4.49 | 1782 | 4.55 | 1880 | 4.83 | 1790 | 1.23 | 1790 | 1.19 | 1790 | 1.61 | 1785 | 1.03 | 1.72 | 1.42
1787 | 4.47 | 1787 | 4.49 | 1787 | 4.55 | 1885 | 4.83 | 1795 | 1.23 | 1795 | 1.19 | 1795 | 1.61 | 1790 | 1.03 | 1.73 | 1.42
1792 | 4.48 | 1792 | 4.5 | 1792 | 4.56 | 1890 | 4.84 | 1800 | 1.23 | 1800 | 1.2 | 1800 | 1.61 | 1795 | 1.03 | 1.73 | 1.42
1797 | 4.48 | 1797 | 4.5 | 1797 | 4.56 | 1895 | 4.84 | 1805 | 1.23 | 1805 | 1.2 | 1805 | 1.61 | 1800 | 1.03 | 1.73 | 1.42
1802 | 4.49 | 1802 | 4.51 | 1802 | 4.57 | 1900 | 4.85 | 1810 | 1.23 | 1810 | 1.2 | 1810 | 1.61 | 1805 | 1.03 | 1.73 | 1.42
1807 | 4.49 | 1807 | 4.52 | 1807 | 4.57 | 1905 | 4.86 | 1815 | 1.23 | 1815 | 1.2 | 1815 | 1.61 | 1810 | 1.03 | 1.73 | 1.43
1812 | 4.5 | 1812 | 4.52 | 1812 | 4.58 | 1910 | 4.86 | 1820 | 1.23 | 1820 | 1.2 | 1820 | 1.61 | 1815 | 1.03 | 1.73 | 1.43
1817 | 4.5 | 1817 | 4.53 | 1817 | 4.58 | 1915 | 4.87 | 1825 | 1.23 | 1825 | 1.2 | 1825 | 1.61 | 1820 | 1.03 | 1.74 | 1.43
1822 | 4.51 | 1822 | 4.53 | 1822 | 4.59 | 1920 | 4.87 | 1830 | 1.23 | 1830 | 1.2 | 1830 | 1.61 | 1825 | 1.03 | 1.74 | 1.43
1827 | 4.51 | 1827 | 4.54 | 1827 | 4.59 | 1925 | 4.88 | 1835 | 1.24 | 1835 | 1.2 | 1835 | 1.62 | 1830 | 1.03 | 1.74 | 1.43
1832 | 4.52 | 1832 | 4.54 | 1832 | 4.6 | 1930 | 4.88 | 1840 | 1.24 | 1840 | 1.2 | 1840 | 1.62 | 1835 | 1.03 | 1.74 | 1.43
1837 | 4.53 | 1837 | 4.55 | 1837 | 4.61 | 1935 | 4.89 | 1845 | 1.24 | 1845 | 1.2 | 1845 | 1.62 | 1840 | 1.03 | 1.74 | 1.43
1842 | 4.53 | 1842 | 4.55 | 1842 | 4.61 | 1940 | 4.9 | 1850 | 1.24 | 1850 | 1.2 | 1850 | 1.62 | 1845 | 1.03 | 1.75 | 1.43
1847 | 4.54 | 1847 | 4.56 | 1847 | 4.62 | 1945 | 4.9 | 1855 | 1.24 | 1855 | 1.2 | 1855 | 1.62 | 1850 | 1.04 | 1.75 | 1.43
1852 | 4.54 | 1852 | 4.56 | 1852 | 4.62 | 1950 | 4.91 | 1860 | 1.24 | 1860 | 1.2 | 1860 | 1.62 | 1855 | 1.04 | 1.75 | 1.43
1857 | 4.55 | 1857 | 4.57 | 1857 | 4.63 | 1955 | 4.91 | 1865 | 1.24 | 1865 | 1.2 | 1865 | 1.62 | 1860 | 1.04 | 1.75 | 1.43
1862 | 4.55 | 1862 | 4.57 | 1862 | 4.63 | 1960 | 4.92 | 1870 | 1.24 | 1870 | 1.2 | 1870 | 1.62 | 1865 | 1.04 | 1.75 | 1.43
1867 | 4.56 | 1867 | 4.58 | 1867 | 4.64 | 1965 | 4.93 | 1875 | 1.24 | 1875 | 1.2 | 1875 | 1.62 | 1870 | 1.04 | 1.75 | 1.43
1872 | 4.56 | 1872 | 4.58 | 1872 | 4.64 | 1970 | 4.93 | 1880 | 1.24 | 1880 | 1.2 | 1880 | 1.62 | 1875 | 1.04 | 1.76 | 1.43
1877 | 4.57 | 1877 | 4.59 | 1877 | 4.65 | 1975 | 4.94 | 1885 | 1.24 | 1885 | 1.2 | 1885 | 1.62 | 1880 | 1.04 | 1.76 | 1.43
1882 | 4.57 | 1882 | 4.6 | 1882 | 4.66 | 1980 | 4.94 | 1890 | 1.24 | 1890 | 1.2 | 1890 | 1.62 | 1885 | 1.04 | 1.76 | 1.43
1887 | 4.58 | 1887 | 4.6 | 1887 | 4.66 | 1985 | 4.95 | 1895 | 1.24 | 1895 | 1.2 | 1895 | 1.62 | 1890 | 1.04 | 1.76 | 1.43
1892 | 4.58 | 1892 | 4.61 | 1892 | 4.67 | 1990 | 4.95 | 1900 | 1.24 | 1900 | 1.2 | 1900 | 1.63 | 1895 | 1.04 | 1.76 | 1.44
1897 | 4.59 | 1897 | 4.61 | 1897 | 4.67 | 1995 | 4.96 | 1905 | 1.24 | 1905 | 1.2 | 1905 | 1.63 | 1900 | 1.04 | 1.76 | 1.44
1902 | 4.6 | 1902 | 4.62 | 1902 | 4.68 | 2000 | 4.97 | 1910 | 1.25 | 1910 | 1.2 | 1910 | 1.63 | 1905 | 1.04 | 1.77 | 1.44
1907 | 4.6 | 1907 | 4.62 | 1907 | 4.68 |  |  | 1915 | 1.25 | 1915 | 1.2 | 1915 | 1.63 | 1910 | 1.04 | 1.77 | 1.44
1912 | 4.61 | 1912 | 4.63 | 1912 | 4.69 |  |  | 1920 | 1.25 | 1920 | 1.2 | 1920 | 1.63 | 1915 | 1.04 | 1.77 | 1.44
1917 | 4.61 | 1917 | 4.63 | 1917 | 4.69 |  |  | 1925 | 1.25 | 1925 | 1.2 | 1925 | 1.63 | 1920 | 1.04 | 1.77 | 1.44
1922 | 4.62 | 1922 | 4.64 | 1922 | 4.7 |  |  | 1930 | 1.25 | 1930 | 1.2 | 1930 | 1.63 | 1925 | 1.04 | 1.77 | 1.44
1927 | 4.62 | 1927 | 4.65 | 1927 | 4.71 |  |  | 1935 | 1.25 | 1935 | 1.2 | 1935 | 1.63 | 1930 | 1.04 | 1.77 | 1.44
1932 | 4.63 | 1932 | 4.65 | 1932 | 4.71 |  |  | 1940 | 1.25 | 1940 | 1.2 | 1940 | 1.63 | 1935 | 1.04 | 1.78 | 1.44
1937 | 4.63 | 1937 | 4.66 | 1937 | 4.72 |  |  | 1945 | 1.25 | 1945 | 1.2 | 1945 | 1.63 | 1940 | 1.04 | 1.78 | 1.44
1942 | 4.64 | 1942 | 4.66 | 1942 | 4.72 |  |  | 1950 | 1.25 | 1950 | 1.21 | 1950 | 1.63 | 1945 | 1.04 | 1.78 | 1.44
1947 | 4.64 | 1947 | 4.67 | 1947 | 4.73 |  |  | 1955 | 1.25 | 1955 | 1.21 | 1955 | 1.63 | 1950 | 1.04 | 1.78 | 1.44
1952 | 4.65 | 1952 | 4.67 | 1952 | 4.73 |  |  | 1960 | 1.25 | 1960 | 1.21 | 1960 | 1.63 | 1955 | 1.04 | 1.78 | 1.44
1957 | 4.66 | 1957 | 4.68 | 1957 | 4.74 |  |  | 1965 | 1.25 | 1965 | 1.21 | 1965 | 1.63 | 1960 | 1.05 | 1.79 | 1.44
1962 | 4.66 | 1962 | 4.68 | 1962 | 4.75 |  |  | 1970 | 1.25 | 1970 | 1.21 | 1970 | 1.64 | 1965 | 1.05 | 1.79 | 1.44
1967 | 4.67 | 1967 | 4.69 | 1967 | 4.75 |  |  | 1975 | 1.25 | 1975 | 1.21 | 1975 | 1.64 | 1970 | 1.05 | 1.79 | 1.44
1972 | 4.67 | 1972 | 4.7 | 1972 | 4.76 |  |  | 1980 | 1.25 | 1980 | 1.21 | 1980 | 1.64 | 1975 | 1.05 | 1.79 | 1.44
1977 | 4.68 | 1977 | 4.7 | 1977 | 4.76 |  |  | 1985 | 1.26 | 1985 | 1.21 | 1985 | 1.64 | 1980 | 1.05 | 1.79 | 1.45
1982 | 4.68 | 1982 | 4.71 | 1982 | 4.77 |  |  | 1990 | 1.26 | 1990 | 1.21 | 1990 | 1.64 | 1985 | 1.05 | 1.79 | 1.45
1987 | 4.69 | 1987 | 4.71 | 1987 | 4.77 |  |  | 1995 | 1.26 | 1995 | 1.21 | 1995 | 1.64 | 1990 | 1.05 | 1.8 | 1.45
1992 | 4.69 | 1992 | 4.72 | 1992 | 4.78 |  |  | 2000 | 1.26 | 2000 | 1.21 | 2000 | 1.64 | 1995 | 1.05 | 1.8 | 1.45
1997 | 4.7 | 1997 | 4.72 | 1997 | 4.79 | [8 empty] | 2000 | 1.05 | 1.8 | 1.45
2002 | 4.71 | 2002 | 4.73 | 2002 | 4.79